## Sheet1
SampleID | COMPRESSION_C01
TestDate | 8/13/2026
Operator
Type | Circle
Size(mm)
So(mm^2)
Lo(mm)
Fbc(kN) | 28.98
Rbc(MPa) | /
Fsc(kN) | /
Rsc(MPa) | /
Fpc(kN) | /
Rpc(MPa) | /
Ftc(kN) | /
Rtc(MPa) | /
Ec(GPa) | /
Time(s) | Load | Extension | Displacement | Stress | Strain
0 | 0 | 0 | -0.0001 | 0 | 0
0.041 | 0 | 0 | 0 | 0 | 0
0.081 | 0 | 0 | 0.0001 | 0 | 0
0.121 | 0 | 0 | 0.0005 | 0 | 0
0.16 | 0 | 0 | 0.0009 | 0 | 0
0.2 | 0 | 0 | 0.0016 | 0 | 0
0.24 | 0 | 0 | 0.0023 | 0 | 0
0.28 | 0 | 0 | 0.0033 | 0 | 0
0.32 | 0 | 0 | 0.0044 | 0 | 0
0.36 | 0 | 0 | 0.0056 | 0 | 0
0.4 | 0 | 0 | 0.007 | 0 | 0
0.44 | 0 | 0 | 0.0085 | 0 | 0
0.48 | 0 | 0 | 0.0102 | 0 | 0
0.52 | 0 | 0 | 0.0121 | 0 | 0
0.56 | 0 | 0 | 0.0141 | 0 | 0
0.6 | 0 | 0 | 0.0163 | 0 | 0
0.64 | 0 | 0 | 0.0187 | 0 | 0
0.68 | 0 | 0 | 0.0212 | 0 | 0
0.72 | 0 | 0 | 0.0241 | 0 | 0
0.76 | 0 | 0 | 0.0269 | 0 | 0
0.8 | 0 | 0 | 0.0299 | 0 | 0
0.84 | 0 | 0 | 0.033 | 0 | 0
0.88 | 0 | 0 | 0.0364 | 0 | 0
0.92 | 0 | 0 | 0.0398 | 0 | 0
0.96 | 0 | 0 | 0.0435 | 0 | 0
1 | 0 | 0 | 0.0473 | 0 | 0
1.039 | 0 | 0 | 0.0512 | 0 | 0
1.079 | 0 | 0 | 0.0553 | 0 | 0
1.119 | 0 | 0 | 0.0596 | 0 | 0
1.159 | 0 | 0 | 0.064 | 0 | 0
1.199 | 0 | 0 | 0.0686 | 0 | 0
1.239 | 0 | 0 | 0.0733 | 0 | 0
1.279 | 0 | 0 | 0.0783 | 0 | 0
1.319 | 0 | 0 | 0.0834 | 0 | 0
1.359 | 0 | 0 | 0.0886 | 0 | 0
1.399 | 0 | 0 | 0.0939 | 0 | 0
1.439 | 0 | 0 | 0.0995 | 0 | 0
1.479 | 0 | 0 | 0.1052 | 0 | 0
1.519 | 0 | 0 | 0.1111 | 0 | 0
1.559 | 0 | 0 | 0.1171 | 0 | 0
1.599 | 0 | 0 | 0.1233 | 0 | 0
1.639 | 0 | 0 | 0.1296 | 0 | 0
1.679 | 0 | 0 | 0.1361 | 0 | 0
1.719 | 0 | 0 | 0.1429 | 0 | 0
1.759 | 0 | 0 | 0.1497 | 0 | 0
1.799 | 0 | 0 | 0.1566 | 0 | 0
1.839 | 0 | 0 | 0.1638 | 0 | 0
1.879 | 0 | 0 | 0.1711 | 0 | 0
1.919 | 0 | 0 | 0.1785 | 0 | 0
1.959 | 0 | 0 | 0.1862 | 0 | 0
1.999 | 0 | 0 | 0.1939 | 0 | 0
2.039 | 0 | 0 | 0.2019 | 0 | 0
2.078 | 0 | 0 | 0.2098 | 0 | 0
2.118 | 0 | 0 | 0.218 | 0 | 0
2.158 | 0 | 0 | 0.2261 | 0 | 0
2.198 | 0 | 0 | 0.234 | 0 | 0
2.238 | 0 | 0 | 0.242 | 0 | 0
2.278 | 0 | 0 | 0.2501 | 0 | 0
2.318 | 0 | 0 | 0.2581 | 0 | 0
2.358 | 0 | 0 | 0.266 | 0 | 0
2.398 | 0 | 0 | 0.2741 | 0 | 0
2.438 | 0 | 0 | 0.2821 | 0 | 0
2.478 | 0 | 0 | 0.2901 | 0 | 0
2.518 | 0 | 0 | 0.298 | 0 | 0
2.558 | 0 | 0 | 0.306 | 0 | 0
2.598 | 0 | 0 | 0.3141 | 0 | 0
2.638 | 0 | 0 | 0.322 | 0 | 0
2.678 | 0 | 0 | 0.33 | 0 | 0
2.718 | 0 | 0 | 0.3379 | 0 | 0
2.758 | 0 | 0 | 0.346 | 0 | 0
2.798 | 0 | 0 | 0.354 | 0 | 0
2.838 | 0 | 0 | 0.362 | 0 | 0
2.878 | 0 | 0 | 0.3699 | 0 | 0
2.917 | 0 | 0 | 0.3779 | 0 | 0
2.957 | 0 | 0 | 0.386 | 0 | 0
2.997 | 0 | 0 | 0.3939 | 0 | 0
3.037 | 0 | 0 | 0.4019 | 0 | 0
3.077 | 0 | 0 | 0.4099 | 0 | 0
3.117 | 0 | 0 | 0.4179 | 0 | 0
3.157 | 0 | 0 | 0.4259 | 0 | 0
3.197 | 0 | 0 | 0.4338 | 0 | 0
3.237 | 0 | 0 | 0.4419 | 0 | 0
3.277 | 0 | 0 | 0.4499 | 0 | 0
3.317 | 0 | 0 | 0.4579 | 0 | 0
3.357 | 0 | 0 | 0.4659 | 0 | 0
3.397 | 0 | 0 | 0.4738 | 0 | 0
3.437 | 0 | 0 | 0.4819 | 0 | 0
3.477 | 0 | 0 | 0.4898 | 0 | 0
3.517 | 0 | 0 | 0.4978 | 0 | 0
3.557 | 0 | 0 | 0.5058 | 0 | 0
3.597 | 0 | 0 | 0.5138 | 0 | 0
3.637 | 0 | 0 | 0.5218 | 0 | 0
3.677 | 0 | 0 | 0.5298 | 0 | 0
3.717 | 0 | 0 | 0.5378 | 0 | 0
3.757 | 0 | 0 | 0.5458 | 0 | 0
3.797 | 0 | 0 | 0.5538 | 0 | 0
3.837 | 0 | 0 | 0.5618 | 0 | 0
3.877 | 0 | 0 | 0.5697 | 0 | 0
3.917 | 0 | 0 | 0.5777 | 0 | 0
3.957 | 0 | 0 | 0.5858 | 0 | 0
3.996 | 0 | 0 | 0.5937 | 0 | 0
4.036 | 0 | 0 | 0.6019 | 0 | 0
4.076 | 0 | 0 | 0.6098 | 0 | 0
4.116 | 0 | 0 | 0.6178 | 0 | 0
4.156 | 0 | 0 | 0.6258 | 0 | 0
4.196 | 0 | 0 | 0.6337 | 0 | 0
4.236 | 0 | 0 | 0.6418 | 0 | 0
4.276 | 0 | 0 | 0.6498 | 0 | 0
4.316 | 0 | 0 | 0.6577 | 0 | 0
4.356 | 0 | 0 | 0.6657 | 0 | 0
4.396 | 0 | 0 | 0.6737 | 0 | 0
4.436 | 0 | 0 | 0.6817 | 0 | 0
4.476 | 0 | 0 | 0.6896 | 0 | 0
4.516 | 0 | 0 | 0.6977 | 0 | 0
4.556 | 0 | 0 | 0.7057 | 0 | 0
4.596 | 0 | 0 | 0.7137 | 0 | 0
4.636 | 0 | 0 | 0.7217 | 0 | 0
4.676 | 0 | 0 | 0.7296 | 0 | 0
4.716 | 0 | 0 | 0.7377 | 0 | 0
4.756 | 0 | 0 | 0.7456 | 0 | 0
4.796 | 0 | 0 | 0.7536 | 0 | 0
4.836 | 0 | 0 | 0.7616 | 0 | 0
4.876 | 0 | 0 | 0.7696 | 0 | 0
4.916 | 0 | 0 | 0.7776 | 0 | 0
4.956 | 0 | 0 | 0.7856 | 0 | 0
4.996 | 0 | 0 | 0.7937 | 0 | 0
5.035 | 0 | 0 | 0.8017 | 0 | 0
5.075 | 0 | 0 | 0.8097 | 0 | 0
5.115 | 0 | 0 | 0.8177 | 0 | 0
5.155 | 0 | 0 | 0.8257 | 0 | 0
5.195 | 0 | 0 | 0.8336 | 0 | 0
5.235 | 0 | 0 | 0.8417 | 0 | 0
5.275 | 0 | 0 | 0.8497 | 0 | 0
5.315 | 0 | 0 | 0.8576 | 0 | 0
5.355 | 0 | 0 | 0.8656 | 0 | 0
5.395 | 0 | 0 | 0.8736 | 0 | 0
5.435 | 0 | 0 | 0.8817 | 0 | 0
5.475 | 0 | 0 | 0.8896 | 0 | 0
5.515 | 0 | 0 | 0.8977 | 0 | 0
5.555 | 0 | 0 | 0.9057 | 0 | 0
5.595 | 0 | 0 | 0.9137 | 0 | 0
5.635 | 0 | 0 | 0.9216 | 0 | 0
5.675 | 0 | 0 | 0.9296 | 0 | 0
5.715 | 0 | 0 | 0.9377 | 0 | 0
5.755 | 0 | 0 | 0.9456 | 0 | 0
5.795 | 0 | 0 | 0.9536 | 0 | 0
5.835 | 0 | 0 | 0.9616 | 0 | 0
5.874 | 0 | 0 | 0.9696 | 0 | 0
5.914 | 0 | 0 | 0.9776 | 0 | 0
5.954 | 0 | 0 | 0.9856 | 0 | 0
5.994 | 0 | 0 | 0.9936 | 0 | 0
6.034 | 0 | 0 | 1.0015 | 0 | 0
6.074 | 0 | 0 | 1.0096 | 0 | 0
6.114 | 0 | 0 | 1.0175 | 0 | 0
6.154 | 0 | 0 | 1.0255 | 0 | 0
6.194 | 0.0005 | 0 | 1.0334 | 0 | 0
6.234 | 0.001 | 0 | 1.0414 | 0.01 | 0
6.274 | 0.001 | 0 | 1.0495 | 0.01 | 0
6.314 | 0.001 | 0 | 1.0574 | 0.01 | 0
6.354 | 0.001 | 0 | 1.0654 | 0.01 | 0
6.394 | 0.001 | 0 | 1.0734 | 0.01 | 0
6.434 | 0.001 | 0 | 1.0814 | 0.01 | 0
6.474 | 0.001 | 0 | 1.0894 | 0.01 | 0
6.514 | 0.001 | 0 | 1.0974 | 0.01 | 0
6.554 | 0.002 | 0 | 1.1053 | 0.02 | 0
6.594 | 0.002 | 0 | 1.1134 | 0.02 | 0
6.634 | 0.002 | 0 | 1.1213 | 0.02 | 0
6.674 | 0.002 | 0 | 1.1293 | 0.02 | 0
6.714 | 0.002 | 0 | 1.1373 | 0.02 | 0
6.754 | 0.002 | 0 | 1.1453 | 0.02 | 0
6.794 | 0.003 | 0 | 1.1533 | 0.03 | 0
6.834 | 0.003 | 0 | 1.1613 | 0.03 | 0
6.874 | 0.003 | 0 | 1.1693 | 0.03 | 0
6.914 | 0.003 | 0 | 1.1773 | 0.03 | 0
6.953 | 0.004 | 0 | 1.1853 | 0.04 | 0
6.993 | 0.004 | 0 | 1.1933 | 0.04 | 0
7.033 | 0.004 | 0 | 1.2012 | 0.04 | 0
7.073 | 0.004 | 0 | 1.2092 | 0.04 | 0
7.113 | 0.005 | 0 | 1.2172 | 0.05 | 0
7.153 | 0.005 | 0 | 1.2253 | 0.05 | 0
7.193 | 0.005 | 0 | 1.2332 | 0.05 | 0
7.233 | 0.006 | 0 | 1.2413 | 0.06 | 0
7.273 | 0.006 | 0 | 1.2493 | 0.06 | 0
7.313 | 0.006 | 0 | 1.2573 | 0.06 | 0
7.353 | 0.0065 | 0 | 1.2652 | 0.06 | 0
7.393 | 0.007 | 0 | 1.2733 | 0.07 | 0
7.433 | 0.007 | 0 | 1.2813 | 0.07 | 0
7.473 | 0.008 | 0 | 1.2892 | 0.08 | 0
7.513 | 0.008 | 0 | 1.2972 | 0.08 | 0
7.553 | 0.0085 | 0 | 1.3052 | 0.08 | 0
7.593 | 0.009 | 0 | 1.3132 | 0.09 | 0
7.633 | 0.009 | 0 | 1.3212 | 0.09 | 0
7.673 | 0.0095 | 0 | 1.3292 | 0.1 | 0
7.713 | 0.01 | 0 | 1.3372 | 0.1 | 0
7.753 | 0.01 | 0 | 1.3453 | 0.1 | 0
7.793 | 0.011 | 0 | 1.3533 | 0.11 | 0
7.832 | 0.011 | 0 | 1.3614 | 0.11 | 0
7.872 | 0.012 | 0 | 1.3695 | 0.12 | 0
7.912 | 0.012 | 0 | 1.3774 | 0.12 | 0
7.952 | 0.013 | 0 | 1.3854 | 0.13 | 0
7.992 | 0.013 | 0 | 1.3933 | 0.13 | 0
8.032 | 0.0135 | 0 | 1.4012 | 0.14 | 0
8.072 | 0.014 | 0 | 1.4093 | 0.14 | 0
8.112 | 0.0145 | 0 | 1.4173 | 0.14 | 0
8.152 | 0.015 | 0 | 1.4254 | 0.15 | 0
8.192 | 0.0155 | 0 | 1.4334 | 0.16 | 0
8.232 | 0.016 | 0 | 1.4414 | 0.16 | 0
8.272 | 0.0165 | 0 | 1.4494 | 0.16 | 0
8.312 | 0.017 | 0 | 1.4573 | 0.17 | 0
8.352 | 0.0175 | 0 | 1.4653 | 0.18 | 0
8.394 | 0.018 | 0 | 1.4733 | 0.18 | 0
8.432 | 0.0185 | 0 | 1.4813 | 0.18 | 0
8.472 | 0.019 | 0 | 1.4892 | 0.19 | 0
8.512 | 0.0195 | 0 | 1.4973 | 0.2 | 0
8.552 | 0.02 | 0 | 1.5053 | 0.2 | 0
8.592 | 0.021 | 0 | 1.5132 | 0.21 | 0
8.632 | 0.021 | 0 | 1.5212 | 0.21 | 0
8.672 | 0.022 | 0 | 1.5292 | 0.22 | 0
8.712 | 0.022 | 0 | 1.5372 | 0.22 | 0
8.752 | 0.023 | 0 | 1.5452 | 0.23 | 0
8.792 | 0.0235 | 0 | 1.5532 | 0.24 | 0
8.831 | 0.024 | 0 | 1.5611 | 0.24 | 0
8.871 | 0.0245 | 0 | 1.5692 | 0.24 | 0
8.911 | 0.025 | 0 | 1.5771 | 0.25 | 0
8.951 | 0.026 | 0 | 1.5851 | 0.26 | 0
8.991 | 0.026 | 0 | 1.5931 | 0.26 | 0
9.031 | 0.027 | 0 | 1.6011 | 0.27 | 0
9.071 | 0.0275 | 0 | 1.609 | 0.28 | 0
9.111 | 0.028 | 0 | 1.6171 | 0.28 | 0
9.151 | 0.0285 | 0 | 1.625 | 0.28 | 0
9.191 | 0.029 | 0 | 1.633 | 0.29 | 0
9.231 | 0.03 | 0 | 1.641 | 0.3 | 0
9.271 | 0.03 | 0 | 1.649 | 0.3 | 0
9.311 | 0.031 | 0 | 1.6569 | 0.31 | 0
9.351 | 0.0315 | 0 | 1.665 | 0.32 | 0
9.391 | 0.032 | 0 | 1.6729 | 0.32 | 0
9.431 | 0.0325 | 0 | 1.6809 | 0.32 | 0
9.471 | 0.033 | 0 | 1.6889 | 0.33 | 0
9.511 | 0.034 | 0 | 1.6969 | 0.34 | 0
9.551 | 0.034 | 0 | 1.7049 | 0.34 | 0
9.591 | 0.035 | 0 | 1.7128 | 0.35 | 0
9.631 | 0.0355 | 0 | 1.7209 | 0.36 | 0
9.671 | 0.036 | 0 | 1.7289 | 0.36 | 0
9.711 | 0.0365 | 0 | 1.7368 | 0.36 | 0
9.751 | 0.037 | 0 | 1.7448 | 0.37 | 0
9.791 | 0.038 | 0 | 1.7528 | 0.38 | 0
9.831 | 0.0385 | 0 | 1.7608 | 0.38 | 0
9.871 | 0.039 | 0 | 1.7688 | 0.39 | 0
9.91 | 0.0395 | 0 | 1.7768 | 0.4 | 0
9.95 | 0.04 | 0 | 1.7847 | 0.4 | 0
9.99 | 0.041 | 0 | 1.7928 | 0.41 | 0
10.03 | 0.041 | 0 | 1.8008 | 0.41 | 0
10.07 | 0.042 | 0 | 1.8088 | 0.42 | 0
10.11 | 0.0425 | 0 | 1.8168 | 0.42 | 0
10.15 | 0.043 | 0 | 1.8248 | 0.43 | 0
10.19 | 0.044 | 0 | 1.8328 | 0.44 | 0
10.23 | 0.044 | 0 | 1.8408 | 0.44 | 0
10.27 | 0.045 | 0 | 1.8488 | 0.45 | 0
10.31 | 0.0455 | 0 | 1.8568 | 0.46 | 0
10.35 | 0.046 | 0 | 1.8647 | 0.46 | 0
10.39 | 0.047 | 0 | 1.8727 | 0.47 | 0
10.43 | 0.047 | 0 | 1.8808 | 0.47 | 0
10.47 | 0.048 | 0 | 1.8887 | 0.48 | 0
10.51 | 0.0485 | 0 | 1.8967 | 0.48 | 0
10.55 | 0.049 | 0 | 1.9047 | 0.49 | 0
10.59 | 0.05 | 0 | 1.9127 | 0.5 | 0
10.63 | 0.0505 | 0 | 1.9207 | 0.5 | 0
10.67 | 0.051 | 0 | 1.9287 | 0.51 | 0
10.71 | 0.0515 | 0 | 1.9366 | 0.52 | 0
10.749 | 0.052 | 0 | 1.9446 | 0.52 | 0
10.79 | 0.053 | 0 | 1.9527 | 0.53 | 0
10.829 | 0.0535 | 0 | 1.9606 | 0.54 | 0
10.869 | 0.054 | 0 | 1.9686 | 0.54 | 0
10.909 | 0.055 | 0 | 1.9765 | 0.55 | 0
10.949 | 0.0555 | 0 | 1.9845 | 0.56 | 0
10.989 | 0.056 | 0 | 1.9926 | 0.56 | 0
11.029 | 0.0565 | 0 | 2.0007 | 0.56 | 0
11.069 | 0.057 | 0 | 2.0086 | 0.57 | 0
11.109 | 0.058 | 0 | 2.0167 | 0.58 | 0
11.149 | 0.0585 | 0 | 2.0247 | 0.58 | 0
11.189 | 0.059 | 0 | 2.0328 | 0.59 | 0
11.229 | 0.06 | 0 | 2.0409 | 0.6 | 0
11.269 | 0.06 | 0 | 2.0489 | 0.6 | 0
11.309 | 0.061 | 0 | 2.0568 | 0.61 | 0
11.349 | 0.0615 | 0 | 2.0648 | 0.62 | 0
11.389 | 0.062 | 0 | 2.0729 | 0.62 | 0
11.429 | 0.063 | 0 | 2.0809 | 0.63 | 0
11.469 | 0.0635 | 0 | 2.0888 | 0.64 | 0
11.509 | 0.064 | 0 | 2.0969 | 0.64 | 0
11.549 | 0.065 | 0 | 2.1049 | 0.65 | 0
11.589 | 0.065 | 0 | 2.1128 | 0.65 | 0
11.629 | 0.066 | 0 | 2.1208 | 0.66 | 0
11.669 | 0.0665 | 0 | 2.1288 | 0.66 | 0
11.709 | 0.067 | 0 | 2.1368 | 0.67 | 0
11.749 | 0.068 | 0 | 2.1448 | 0.68 | 0
11.788 | 0.0685 | 0 | 2.1527 | 0.68 | 0
11.828 | 0.069 | 0 | 2.1607 | 0.69 | 0
11.868 | 0.0695 | 0 | 2.1686 | 0.7 | 0
11.908 | 0.07 | 0 | 2.1767 | 0.7 | 0
11.948 | 0.071 | 0 | 2.1847 | 0.71 | 0
11.988 | 0.0715 | 0 | 2.1926 | 0.72 | 0
12.028 | 0.072 | 0 | 2.2006 | 0.72 | 0
12.068 | 0.073 | 0 | 2.2086 | 0.73 | 0
12.108 | 0.073 | 0 | 2.2167 | 0.73 | 0
12.148 | 0.074 | 0 | 2.2246 | 0.74 | 0
12.188 | 0.0745 | 0 | 2.2326 | 0.74 | 0
12.228 | 0.075 | 0 | 2.2405 | 0.75 | 0
12.268 | 0.076 | 0 | 2.2486 | 0.76 | 0
12.308 | 0.0765 | 0 | 2.2565 | 0.76 | 0
12.348 | 0.077 | 0 | 2.2645 | 0.77 | 0
12.388 | 0.078 | 0 | 2.2725 | 0.78 | 0
12.428 | 0.0785 | 0 | 2.2804 | 0.78 | 0
12.468 | 0.079 | 0 | 2.2884 | 0.79 | 0
12.508 | 0.0795 | 0 | 2.2965 | 0.8 | 0
12.548 | 0.08 | 0 | 2.3044 | 0.8 | 0
12.588 | 0.081 | 0 | 2.3124 | 0.81 | 0
12.628 | 0.0815 | 0 | 2.3205 | 0.82 | 0
12.668 | 0.082 | 0 | 2.3285 | 0.82 | 0
12.707 | 0.083 | 0 | 2.3364 | 0.83 | 0
12.748 | 0.0835 | 0 | 2.3445 | 0.84 | 0
12.788 | 0.084 | 0 | 2.3525 | 0.84 | 0
12.828 | 0.085 | 0 | 2.3605 | 0.85 | 0
12.867 | 0.0855 | 0 | 2.3684 | 0.86 | 0
12.907 | 0.086 | 0 | 2.3765 | 0.86 | 0
12.947 | 0.087 | 0 | 2.3845 | 0.87 | 0
12.987 | 0.0875 | 0 | 2.3925 | 0.88 | 0
13.027 | 0.088 | 0 | 2.4004 | 0.88 | 0
13.067 | 0.089 | 0 | 2.4085 | 0.89 | 0
13.107 | 0.0895 | 0 | 2.4165 | 0.9 | 0
13.147 | 0.09 | 0 | 2.4244 | 0.9 | 0
13.187 | 0.091 | 0 | 2.4324 | 0.91 | 0
13.227 | 0.0915 | 0 | 2.4404 | 0.92 | 0
13.267 | 0.092 | 0 | 2.4483 | 0.92 | 0
13.307 | 0.093 | 0 | 2.4564 | 0.93 | 0
13.347 | 0.0935 | 0 | 2.4643 | 0.94 | 0
13.387 | 0.094 | 0 | 2.4723 | 0.94 | 0
13.427 | 0.095 | 0 | 2.4803 | 0.95 | 0
13.467 | 0.0955 | 0 | 2.4883 | 0.96 | 0
13.507 | 0.096 | 0 | 2.4963 | 0.96 | 0
13.547 | 0.097 | 0 | 2.5042 | 0.97 | 0
13.587 | 0.0975 | 0 | 2.5123 | 0.98 | 0
13.627 | 0.098 | 0 | 2.5203 | 0.98 | 0
13.667 | 0.099 | 0 | 2.5284 | 0.99 | 0
13.706 | 0.0995 | 0 | 2.5363 | 1 | 0
13.746 | 0.1005 | 0 | 2.5444 | 1 | 0
13.786 | 0.101 | 0 | 2.5523 | 1.01 | 0
13.826 | 0.102 | 0 | 2.5602 | 1.02 | 0
13.866 | 0.1025 | 0 | 2.5683 | 1.02 | 0
13.906 | 0.103 | 0 | 2.5763 | 1.03 | 0
13.946 | 0.104 | 0 | 2.5845 | 1.04 | 0
13.986 | 0.1045 | 0 | 2.5925 | 1.04 | 0
14.026 | 0.105 | 0 | 2.6004 | 1.05 | 0
14.066 | 0.106 | 0 | 2.6085 | 1.06 | 0
14.106 | 0.107 | 0 | 2.6164 | 1.07 | 0
14.146 | 0.1075 | 0 | 2.6244 | 1.08 | 0
14.186 | 0.108 | 0 | 2.6323 | 1.08 | 0
14.226 | 0.109 | 0 | 2.6404 | 1.09 | 0
14.266 | 0.1095 | 0 | 2.6483 | 1.1 | 0
14.306 | 0.11 | 0 | 2.6563 | 1.1 | 0
14.346 | 0.111 | 0 | 2.6643 | 1.11 | 0
14.386 | 0.112 | 0 | 2.6723 | 1.12 | 0
14.426 | 0.1125 | 0 | 2.6802 | 1.12 | 0
14.466 | 0.1135 | 0 | 2.6882 | 1.14 | 0
14.506 | 0.114 | 0 | 2.6962 | 1.14 | 0
14.546 | 0.115 | 0 | 2.7042 | 1.15 | 0
14.586 | 0.1155 | 0 | 2.7122 | 1.16 | 0
14.626 | 0.116 | 0 | 2.7202 | 1.16 | 0
14.666 | 0.117 | 0 | 2.7282 | 1.17 | 0
14.706 | 0.118 | 0 | 2.7362 | 1.18 | 0
14.745 | 0.119 | 0 | 2.7441 | 1.19 | 0
14.785 | 0.1195 | 0 | 2.7521 | 1.2 | 0
14.825 | 0.12 | 0 | 2.76 | 1.2 | 0
14.865 | 0.121 | 0 | 2.7681 | 1.21 | 0
14.905 | 0.1215 | 0 | 2.776 | 1.22 | 0
14.945 | 0.1225 | 0 | 2.7841 | 1.22 | 0
14.985 | 0.123 | 0 | 2.792 | 1.23 | 0
15.025 | 0.124 | 0 | 2.8 | 1.24 | 0
15.065 | 0.125 | 0 | 2.8079 | 1.25 | 0
15.105 | 0.1255 | 0 | 2.8159 | 1.26 | 0
15.145 | 0.1265 | 0 | 2.8239 | 1.26 | 0
15.185 | 0.127 | 0 | 2.8319 | 1.27 | 0
15.225 | 0.1275 | 0 | 2.8398 | 1.28 | 0
15.265 | 0.1285 | 0 | 2.8479 | 1.28 | 0
15.305 | 0.129 | 0 | 2.8558 | 1.29 | 0
15.345 | 0.13 | 0 | 2.8639 | 1.3 | 0
15.385 | 0.131 | 0 | 2.8718 | 1.31 | 0
15.425 | 0.132 | 0 | 2.8798 | 1.32 | 0
15.465 | 0.133 | 0 | 2.8878 | 1.33 | 0
15.505 | 0.1335 | 0 | 2.8958 | 1.34 | 0
15.545 | 0.134 | 0 | 2.9038 | 1.34 | 0
15.585 | 0.135 | 0 | 2.9117 | 1.35 | 0
15.624 | 0.136 | 0 | 2.9198 | 1.36 | 0
15.664 | 0.1365 | 0 | 2.9277 | 1.36 | 0
15.704 | 0.1375 | 0 | 2.9358 | 1.38 | 0
15.744 | 0.138 | 0 | 2.9437 | 1.38 | 0
15.784 | 0.139 | 0 | 2.9517 | 1.39 | 0
15.824 | 0.14 | 0 | 2.9596 | 1.4 | 0
15.864 | 0.141 | 0 | 2.9677 | 1.41 | 0
15.904 | 0.1415 | 0 | 2.9756 | 1.42 | 0
15.944 | 0.142 | 0 | 2.9836 | 1.42 | 0
15.984 | 0.143 | 0 | 2.9916 | 1.43 | 0
16.024 | 0.144 | 0 | 2.9996 | 1.44 | 0
16.064 | 0.145 | 0 | 3.0076 | 1.45 | 0
16.104 | 0.146 | 0 | 3.0156 | 1.46 | 0
16.144 | 0.147 | 0 | 3.0235 | 1.47 | 0
16.184 | 0.1475 | 0 | 3.0315 | 1.48 | 0
16.224 | 0.1485 | 0 | 3.0396 | 1.48 | 0
16.264 | 0.149 | 0 | 3.0475 | 1.49 | 0
16.304 | 0.15 | 0 | 3.0555 | 1.5 | 0
16.344 | 0.1505 | 0 | 3.0635 | 1.5 | 0
16.384 | 0.1515 | 0 | 3.0714 | 1.52 | 0
16.424 | 0.1525 | 0 | 3.0794 | 1.52 | 0
16.464 | 0.1535 | 0 | 3.0875 | 1.54 | 0
16.504 | 0.154 | 0 | 3.0954 | 1.54 | 0
16.544 | 0.155 | 0 | 3.1034 | 1.55 | 0
16.584 | 0.156 | 0 | 3.1114 | 1.56 | 0
16.624 | 0.157 | 0 | 3.1195 | 1.57 | 0
16.663 | 0.1575 | 0 | 3.1274 | 1.58 | 0
16.703 | 0.1585 | 0 | 3.1353 | 1.58 | 0
16.743 | 0.1595 | 0 | 3.1434 | 1.6 | 0
16.783 | 0.1605 | 0 | 3.1513 | 1.6 | 0
16.823 | 0.1615 | 0 | 3.1594 | 1.62 | 0
16.863 | 0.162 | 0 | 3.1674 | 1.62 | 0
16.903 | 0.163 | 0 | 3.1755 | 1.63 | 0
16.943 | 0.164 | 0 | 3.1834 | 1.64 | 0
16.983 | 0.165 | 0 | 3.1914 | 1.65 | 0
17.023 | 0.166 | 0 | 3.1994 | 1.66 | 0
17.063 | 0.1665 | 0 | 3.2074 | 1.66 | 0
17.103 | 0.1675 | 0 | 3.2154 | 1.68 | 0
17.143 | 0.1685 | 0 | 3.2233 | 1.68 | 0
17.183 | 0.1695 | 0 | 3.2314 | 1.7 | 0
17.223 | 0.1705 | 0 | 3.2393 | 1.7 | 0
17.263 | 0.171 | 0 | 3.2474 | 1.71 | 0
17.303 | 0.172 | 0 | 3.2553 | 1.72 | 0
17.343 | 0.173 | 0 | 3.2634 | 1.73 | 0
17.383 | 0.174 | 0 | 3.2714 | 1.74 | 0
17.423 | 0.175 | 0 | 3.2794 | 1.75 | 0
17.463 | 0.176 | 0 | 3.2874 | 1.76 | 0
17.503 | 0.177 | 0 | 3.2954 | 1.77 | 0
17.543 | 0.178 | 0 | 3.3034 | 1.78 | 0
17.583 | 0.179 | 0 | 3.3113 | 1.79 | 0
17.623 | 0.18 | 0 | 3.3194 | 1.8 | 0
17.663 | 0.181 | 0 | 3.3274 | 1.81 | 0
17.702 | 0.182 | 0 | 3.3354 | 1.82 | 0
17.742 | 0.183 | 0 | 3.3434 | 1.83 | 0
17.782 | 0.1835 | 0 | 3.3514 | 1.84 | 0
17.822 | 0.185 | 0 | 3.3594 | 1.85 | 0
17.862 | 0.1855 | 0 | 3.3673 | 1.86 | 0
17.902 | 0.1865 | 0 | 3.3754 | 1.86 | 0
17.942 | 0.1875 | 0 | 3.3833 | 1.88 | 0
17.982 | 0.1885 | 0 | 3.3913 | 1.88 | 0
18.022 | 0.1895 | 0 | 3.3994 | 1.9 | 0
18.062 | 0.1905 | 0 | 3.4074 | 1.9 | 0
18.102 | 0.1915 | 0 | 3.4154 | 1.92 | 0
18.142 | 0.1925 | 0 | 3.4233 | 1.92 | 0
18.182 | 0.1935 | 0 | 3.4314 | 1.94 | 0
18.222 | 0.1945 | 0 | 3.4394 | 1.94 | 0
18.262 | 0.1955 | 0 | 3.4473 | 1.96 | 0
18.302 | 0.1965 | 0 | 3.4553 | 1.96 | 0
18.342 | 0.1975 | 0 | 3.4633 | 1.98 | 0
18.382 | 0.1985 | 0 | 3.4713 | 1.98 | 0
18.422 | 0.1995 | 0 | 3.4794 | 2 | 0
18.462 | 0.2005 | 0 | 3.4873 | 2 | 0
18.502 | 0.2015 | 0 | 3.4954 | 2.02 | 0
18.542 | 0.2025 | 0 | 3.5034 | 2.02 | 0
18.582 | 0.2035 | 0 | 3.5113 | 2.04 | 0
18.621 | 0.2045 | 0 | 3.5193 | 2.04 | 0
18.661 | 0.2055 | 0 | 3.5273 | 2.06 | 0
18.701 | 0.2065 | 0 | 3.5353 | 2.06 | 0
18.741 | 0.2075 | 0 | 3.5433 | 2.08 | 0
18.781 | 0.2085 | 0 | 3.5512 | 2.08 | 0
18.821 | 0.2095 | 0 | 3.5593 | 2.1 | 0
18.861 | 0.211 | 0 | 3.5674 | 2.11 | 0
18.901 | 0.212 | 0 | 3.5753 | 2.12 | 0
18.941 | 0.213 | 0 | 3.5833 | 2.13 | 0
18.981 | 0.214 | 0 | 3.5913 | 2.14 | 0
19.021 | 0.215 | 0 | 3.5993 | 2.15 | 0
19.061 | 0.216 | 0 | 3.6072 | 2.16 | 0
19.101 | 0.217 | 0 | 3.6152 | 2.17 | 0
19.141 | 0.218 | 0 | 3.6232 | 2.18 | 0
19.181 | 0.2195 | 0 | 3.6313 | 2.2 | 0
19.221 | 0.2205 | 0 | 3.6392 | 2.2 | 0
19.261 | 0.2215 | 0 | 3.6472 | 2.22 | 0
19.301 | 0.2225 | 0 | 3.6551 | 2.22 | 0
19.341 | 0.2235 | 0 | 3.6631 | 2.24 | 0
19.381 | 0.2245 | 0 | 3.6711 | 2.24 | 0
19.421 | 0.2255 | 0 | 3.6791 | 2.26 | 0
19.461 | 0.227 | 0 | 3.6871 | 2.27 | 0
19.501 | 0.228 | 0 | 3.6951 | 2.28 | 0
19.541 | 0.2295 | 0 | 3.703 | 2.3 | 0
19.581 | 0.2305 | 0 | 3.7111 | 2.3 | 0
19.62 | 0.2315 | 0 | 3.7191 | 2.32 | 0
19.66 | 0.2325 | 0 | 3.7272 | 2.32 | 0
19.7 | 0.2335 | 0 | 3.7351 | 2.34 | 0
19.74 | 0.2345 | 0 | 3.7431 | 2.34 | 0
19.78 | 0.236 | 0 | 3.7511 | 2.36 | 0
19.82 | 0.237 | 0 | 3.759 | 2.37 | 0
19.86 | 0.238 | 0 | 3.767 | 2.38 | 0
19.9 | 0.239 | 0 | 3.775 | 2.39 | 0
19.94 | 0.2405 | 0 | 3.783 | 2.4 | 0
19.98 | 0.2415 | 0 | 3.7909 | 2.42 | 0
20.02 | 0.2425 | 0 | 3.799 | 2.42 | 0
20.06 | 0.2435 | 0 | 3.807 | 2.44 | 0
20.1 | 0.245 | 0 | 3.8149 | 2.45 | 0
20.14 | 0.246 | 0 | 3.8229 | 2.46 | 0
20.18 | 0.2475 | 0 | 3.8309 | 2.48 | 0
20.22 | 0.2485 | 0 | 3.8389 | 2.48 | 0
20.26 | 0.2495 | 0 | 3.8468 | 2.5 | 0
20.3 | 0.251 | 0 | 3.8549 | 2.51 | 0
20.34 | 0.252 | 0 | 3.8628 | 2.52 | 0
20.38 | 0.253 | 0 | 3.8708 | 2.53 | 0
20.42 | 0.254 | 0 | 3.8788 | 2.54 | 0
20.46 | 0.2555 | 0 | 3.8868 | 2.56 | 0
20.5 | 0.2565 | 0 | 3.8948 | 2.56 | 0
20.54 | 0.258 | 0 | 3.9027 | 2.58 | 0
20.58 | 0.259 | 0 | 3.9107 | 2.59 | 0
20.62 | 0.2605 | 0 | 3.9187 | 2.6 | 0
20.659 | 0.2615 | 0 | 3.9268 | 2.62 | 0
20.699 | 0.2625 | 0 | 3.9347 | 2.62 | 0
20.739 | 0.2635 | 0 | 3.9427 | 2.64 | 0
20.779 | 0.265 | 0 | 3.9507 | 2.65 | 0
20.819 | 0.266 | 0 | 3.9587 | 2.66 | 0
20.859 | 0.2675 | 0 | 3.9667 | 2.68 | 0
20.899 | 0.2685 | 0 | 3.9746 | 2.68 | 0
20.939 | 0.27 | 0 | 3.9826 | 2.7 | 0
20.979 | 0.271 | 0 | 3.9906 | 2.71 | 0
21.019 | 0.2725 | 0 | 3.9986 | 2.72 | 0
21.059 | 0.2735 | 0 | 4.0066 | 2.74 | 0
21.099 | 0.2745 | 0 | 4.0145 | 2.74 | 0
21.139 | 0.276 | 0 | 4.0225 | 2.76 | 0
21.179 | 0.277 | 0 | 4.0306 | 2.77 | 0
21.219 | 0.2785 | 0 | 4.0385 | 2.78 | 0
21.259 | 0.28 | 0 | 4.0465 | 2.8 | 0
21.299 | 0.2815 | 0 | 4.0544 | 2.82 | 0
21.339 | 0.2825 | 0 | 4.0625 | 2.82 | 0
21.379 | 0.2835 | 0 | 4.0704 | 2.84 | 0
21.419 | 0.285 | 0 | 4.0785 | 2.85 | 0
21.459 | 0.2865 | 0 | 4.0866 | 2.86 | 0
21.499 | 0.2875 | 0 | 4.0946 | 2.88 | 0
21.538 | 0.289 | 0 | 4.1025 | 2.89 | 0
21.578 | 0.29 | 0 | 4.1105 | 2.9 | 0
21.618 | 0.2915 | 0 | 4.1186 | 2.92 | 0
21.658 | 0.2925 | 0 | 4.1265 | 2.92 | 0
21.698 | 0.294 | 0 | 4.1345 | 2.94 | 0
21.738 | 0.295 | 0 | 4.1424 | 2.95 | 0
21.778 | 0.2965 | 0 | 4.1505 | 2.96 | 0
21.818 | 0.2975 | 0 | 4.1584 | 2.98 | 0
21.858 | 0.299 | 0 | 4.1664 | 2.99 | 0
21.898 | 0.3005 | 0 | 4.1744 | 3 | 0
21.938 | 0.3015 | 0 | 4.1824 | 3.02 | 0
21.978 | 0.303 | 0 | 4.1903 | 3.03 | 0
22.018 | 0.3045 | 0 | 4.1984 | 3.04 | 0
22.058 | 0.3055 | 0 | 4.2064 | 3.06 | 0
22.098 | 0.307 | 0 | 4.2143 | 3.07 | 0
22.138 | 0.3085 | 0 | 4.2225 | 3.08 | 0
22.178 | 0.3095 | 0 | 4.2304 | 3.1 | 0
22.218 | 0.311 | 0 | 4.2385 | 3.11 | 0
22.258 | 0.3125 | 0 | 4.2464 | 3.12 | 0
22.298 | 0.3135 | 0 | 4.2544 | 3.14 | 0
22.338 | 0.3155 | 0 | 4.2624 | 3.16 | 0
22.378 | 0.3165 | 0 | 4.2703 | 3.16 | 0
22.418 | 0.318 | 0 | 4.2783 | 3.18 | 0
22.458 | 0.3195 | 0 | 4.2864 | 3.2 | 0
22.498 | 0.3205 | 0 | 4.2943 | 3.2 | 0
22.538 | 0.322 | 0 | 4.3023 | 3.22 | 0
22.577 | 0.3235 | 0 | 4.3102 | 3.24 | 0
22.617 | 0.3245 | 0 | 4.3183 | 3.24 | 0
22.657 | 0.326 | 0 | 4.3263 | 3.26 | 0
22.697 | 0.3275 | 0 | 4.3343 | 3.28 | 0
22.737 | 0.329 | 0 | 4.3422 | 3.29 | 0
22.777 | 0.3305 | 0 | 4.3502 | 3.3 | 0
22.817 | 0.3315 | 0 | 4.3582 | 3.32 | 0
22.857 | 0.333 | 0 | 4.3662 | 3.33 | 0
22.897 | 0.3345 | 0 | 4.3742 | 3.34 | 0
22.937 | 0.336 | 0 | 4.3821 | 3.36 | 0
22.977 | 0.3375 | 0 | 4.3901 | 3.38 | 0
23.017 | 0.3385 | 0 | 4.3981 | 3.38 | 0
23.057 | 0.3405 | 0 | 4.4061 | 3.4 | 0
23.097 | 0.342 | 0 | 4.4141 | 3.42 | 0
23.137 | 0.3435 | 0 | 4.4221 | 3.44 | 0
23.177 | 0.3445 | 0 | 4.43 | 3.44 | 0
23.217 | 0.3465 | 0 | 4.4381 | 3.46 | 0
23.257 | 0.348 | 0 | 4.4461 | 3.48 | 0
23.297 | 0.3495 | 0 | 4.4542 | 3.5 | 0
23.337 | 0.3505 | 0 | 4.4622 | 3.5 | 0
23.377 | 0.3525 | 0 | 4.4701 | 3.52 | 0
23.417 | 0.3535 | 0 | 4.4782 | 3.54 | 0
23.456 | 0.355 | 0 | 4.4861 | 3.55 | 0
23.497 | 0.3565 | 0 | 4.4941 | 3.56 | 0
23.537 | 0.358 | 0 | 4.5021 | 3.58 | 0
23.577 | 0.3595 | 0 | 4.5101 | 3.6 | 0
23.616 | 0.361 | 0 | 4.518 | 3.61 | 0
23.656 | 0.3625 | 0 | 4.5261 | 3.62 | 0
23.696 | 0.364 | 0 | 4.5341 | 3.64 | 0
23.736 | 0.3655 | 0 | 4.542 | 3.66 | 0
23.776 | 0.3665 | 0 | 4.55 | 3.66 | 0
23.816 | 0.3685 | 0 | 4.558 | 3.68 | 0
23.856 | 0.3695 | 0 | 4.566 | 3.7 | 0
23.896 | 0.3715 | 0 | 4.574 | 3.72 | 0
23.936 | 0.373 | 0 | 4.5819 | 3.73 | 0
23.976 | 0.3745 | 0 | 4.5899 | 3.74 | 0
24.016 | 0.376 | 0 | 4.598 | 3.76 | 0
24.056 | 0.3775 | 0 | 4.6059 | 3.78 | 0
24.096 | 0.3795 | 0 | 4.6139 | 3.8 | 0
24.136 | 0.3805 | 0 | 4.6219 | 3.8 | 0
24.176 | 0.3825 | 0 | 4.6299 | 3.82 | 0
24.216 | 0.3835 | 0 | 4.6379 | 3.84 | 0
24.256 | 0.3855 | 0 | 4.6459 | 3.86 | 0
24.296 | 0.3875 | 0 | 4.6539 | 3.88 | 0
24.336 | 0.3885 | 0 | 4.6618 | 3.88 | 0
24.376 | 0.3905 | 0 | 4.6697 | 3.9 | 0
24.416 | 0.392 | 0 | 4.6778 | 3.92 | 0
24.456 | 0.3935 | 0 | 4.6859 | 3.94 | 0
24.495 | 0.395 | 0 | 4.6939 | 3.95 | 0
24.535 | 0.3965 | 0 | 4.702 | 3.96 | 0
24.575 | 0.3985 | 0 | 4.71 | 3.98 | 0
24.615 | 0.4005 | 0 | 4.718 | 4 | 0
24.655 | 0.4015 | 0 | 4.7259 | 4.02 | 0
24.695 | 0.4035 | 0 | 4.734 | 4.04 | 0
24.735 | 0.405 | 0 | 4.742 | 4.05 | 0
24.775 | 0.4065 | 0 | 4.7499 | 4.06 | 0
24.815 | 0.4085 | 0 | 4.7579 | 4.08 | 0
24.855 | 0.4095 | 0 | 4.7659 | 4.1 | 0
24.895 | 0.4115 | 0 | 4.7738 | 4.12 | 0
24.935 | 0.4135 | 0 | 4.7819 | 4.14 | 0
24.975 | 0.4145 | 0 | 4.7898 | 4.14 | 0
25.015 | 0.4165 | 0 | 4.7978 | 4.16 | 0
25.055 | 0.4185 | 0 | 4.8058 | 4.18 | 0
25.095 | 0.4195 | 0 | 4.8138 | 4.2 | 0
25.135 | 0.4215 | 0 | 4.8218 | 4.22 | 0
25.175 | 0.4235 | 0 | 4.8298 | 4.24 | 0
25.215 | 0.4245 | 0 | 4.8379 | 4.24 | 0
25.255 | 0.4265 | 0 | 4.8459 | 4.26 | 0
25.295 | 0.4285 | 0 | 4.8539 | 4.28 | 0
25.335 | 0.4305 | 0 | 4.8618 | 4.3 | 0
25.375 | 0.4325 | 0 | 4.8699 | 4.32 | 0
25.415 | 0.4335 | 0 | 4.8778 | 4.34 | 0
25.455 | 0.4355 | 0 | 4.8858 | 4.36 | 0
25.495 | 0.4375 | 0 | 4.8938 | 4.38 | 0
25.534 | 0.4395 | 0 | 4.9018 | 4.4 | 0
25.574 | 0.4405 | 0 | 4.9098 | 4.4 | 0
25.614 | 0.4425 | 0 | 4.9177 | 4.42 | 0
25.654 | 0.4445 | 0 | 4.9257 | 4.44 | 0
25.694 | 0.4465 | 0 | 4.9337 | 4.46 | 0
25.734 | 0.4475 | 0 | 4.9416 | 4.48 | 0
25.774 | 0.4495 | 0 | 4.9497 | 4.5 | 0
25.814 | 0.4515 | 0 | 4.9577 | 4.52 | 0
25.854 | 0.4535 | 0 | 4.9656 | 4.54 | 0
25.894 | 0.4545 | 0 | 4.9739 | 4.54 | 0
25.934 | 0.4565 | 0 | 4.9819 | 4.56 | 0
25.974 | 0.4585 | 0 | 4.9899 | 4.58 | 0
26.014 | 0.4605 | 0 | 4.9978 | 4.6 | 0
26.054 | 0.4625 | 0 | 5.0059 | 4.62 | 0
26.094 | 0.4635 | 0 | 5.0138 | 4.64 | 0
26.134 | 0.4655 | 0 | 5.0218 | 4.66 | 0
26.174 | 0.4675 | 0 | 5.0298 | 4.68 | 0
26.214 | 0.4695 | 0 | 5.0378 | 4.7 | 0
26.254 | 0.4715 | 0 | 5.0457 | 4.72 | 0
26.294 | 0.4735 | 0 | 5.0537 | 4.74 | 0
26.334 | 0.475 | 0 | 5.0617 | 4.75 | 0
26.373 | 0.4765 | 0 | 5.0697 | 4.76 | 0
26.413 | 0.4785 | 0 | 5.0776 | 4.78 | 0
26.453 | 0.4805 | 0 | 5.0857 | 4.8 | 0
26.494 | 0.4825 | 0 | 5.0937 | 4.82 | 0
26.533 | 0.4845 | 0 | 5.1017 | 4.84 | 0
26.573 | 0.4865 | 0 | 5.1096 | 4.86 | 0
26.613 | 0.4885 | 0 | 5.1175 | 4.88 | 0
26.653 | 0.4905 | 0 | 5.1255 | 4.9 | 0
26.693 | 0.4925 | 0 | 5.1336 | 4.92 | 0
26.733 | 0.494 | 0 | 5.1415 | 4.94 | 0
26.773 | 0.4955 | 0 | 5.1495 | 4.96 | 0
26.813 | 0.4975 | 0 | 5.1574 | 4.98 | 0
26.853 | 0.4995 | 0 | 5.1655 | 5 | 0
26.893 | 0.5015 | 0 | 5.1735 | 5.02 | 0
26.933 | 0.5035 | 0 | 5.1815 | 5.04 | 0
26.973 | 0.5055 | 0 | 5.1894 | 5.06 | 0
27.013 | 0.5075 | 0 | 5.1974 | 5.08 | 0
27.053 | 0.5095 | 0 | 5.2055 | 5.1 | 0
27.093 | 0.5115 | 0 | 5.2134 | 5.12 | 0
27.133 | 0.5135 | 0 | 5.2214 | 5.14 | 0
27.173 | 0.515 | 0 | 5.2294 | 5.15 | 0
27.213 | 0.5165 | 0 | 5.2374 | 5.16 | 0
27.253 | 0.5195 | 0 | 5.2453 | 5.2 | 0
27.293 | 0.5215 | 0 | 5.2534 | 5.22 | 0
27.333 | 0.5235 | 0 | 5.2613 | 5.24 | 0
27.373 | 0.5255 | 0 | 5.2693 | 5.26 | 0
27.413 | 0.5275 | 0 | 5.2773 | 5.28 | 0
27.452 | 0.5295 | 0 | 5.2853 | 5.3 | 0
27.492 | 0.5315 | 0 | 5.2933 | 5.32 | 0
27.532 | 0.5335 | 0 | 5.3012 | 5.34 | 0
27.572 | 0.5355 | 0 | 5.3092 | 5.36 | 0
27.612 | 0.5375 | 0 | 5.3172 | 5.38 | 0
27.652 | 0.5395 | 0 | 5.3253 | 5.4 | 0
27.692 | 0.5415 | 0 | 5.3332 | 5.42 | 0
27.732 | 0.5435 | 0 | 5.3412 | 5.44 | 0
27.772 | 0.5455 | 0 | 5.3491 | 5.46 | 0
27.812 | 0.5475 | 0 | 5.3572 | 5.48 | 0
27.852 | 0.5495 | 0 | 5.3651 | 5.5 | 0
27.892 | 0.5515 | 0 | 5.3731 | 5.52 | 0
27.932 | 0.554 | 0 | 5.3811 | 5.54 | 0
27.972 | 0.5565 | 0 | 5.3891 | 5.56 | 0
28.012 | 0.5585 | 0 | 5.3971 | 5.58 | 0
28.052 | 0.5605 | 0 | 5.4051 | 5.6 | 0
28.092 | 0.5625 | 0 | 5.413 | 5.62 | 0
28.132 | 0.5645 | 0 | 5.421 | 5.64 | 0
28.172 | 0.5665 | 0 | 5.4291 | 5.66 | 0
28.212 | 0.5685 | 0 | 5.437 | 5.68 | 0
28.252 | 0.5715 | 0 | 5.445 | 5.72 | 0
28.292 | 0.5735 | 0 | 5.4529 | 5.74 | 0
28.332 | 0.5755 | 0 | 5.461 | 5.76 | 0
28.372 | 0.5775 | 0 | 5.469 | 5.78 | 0
28.412 | 0.5795 | 0 | 5.477 | 5.8 | 0
28.452 | 0.582 | 0 | 5.4851 | 5.82 | 0
28.491 | 0.5845 | 0 | 5.4931 | 5.84 | 0
28.531 | 0.5865 | 0 | 5.501 | 5.86 | 0
28.571 | 0.5885 | 0 | 5.509 | 5.88 | 0
28.611 | 0.5905 | 0 | 5.5171 | 5.9 | 0
28.651 | 0.5925 | 0 | 5.525 | 5.92 | 0
28.691 | 0.5955 | 0 | 5.533 | 5.96 | 0
28.731 | 0.5975 | 0 | 5.5409 | 5.98 | 0
28.771 | 0.5995 | 0 | 5.549 | 6 | 0
28.811 | 0.6015 | 0 | 5.5569 | 6.02 | 0
28.851 | 0.604 | 0 | 5.565 | 6.04 | 0
28.891 | 0.6065 | 0 | 5.5729 | 6.06 | 0
28.931 | 0.6085 | 0 | 5.5809 | 6.08 | 0
28.971 | 0.6105 | 0 | 5.589 | 6.1 | 0
29.011 | 0.6135 | 0 | 5.597 | 6.14 | 0
29.051 | 0.6155 | 0 | 5.605 | 6.16 | 0
29.091 | 0.6175 | 0 | 5.613 | 6.18 | 0
29.131 | 0.6195 | 0 | 5.621 | 6.2 | 0
29.171 | 0.6225 | 0 | 5.6289 | 6.22 | 0
29.211 | 0.6245 | 0 | 5.637 | 6.24 | 0
29.251 | 0.6265 | 0 | 5.645 | 6.26 | 0
29.291 | 0.629 | 0 | 5.6529 | 6.29 | 0
29.33 | 0.6315 | 0 | 5.6609 | 6.32 | 0
29.37 | 0.6335 | 0 | 5.6689 | 6.34 | 0
29.41 | 0.6355 | 0 | 5.677 | 6.36 | 0
29.45 | 0.638 | 0 | 5.6849 | 6.38 | 0
29.49 | 0.6405 | 0 | 5.6928 | 6.4 | 0
29.53 | 0.6425 | 0 | 5.7008 | 6.42 | 0
29.57 | 0.6445 | 0 | 5.7088 | 6.44 | 0
29.61 | 0.6475 | 0 | 5.7168 | 6.48 | 0
29.65 | 0.6495 | 0 | 5.7249 | 6.5 | 0
29.69 | 0.652 | 0 | 5.7329 | 6.52 | 0
29.73 | 0.655 | 0 | 5.7409 | 6.55 | 0
29.77 | 0.6575 | 0 | 5.7489 | 6.58 | 0
29.81 | 0.6595 | 0 | 5.7569 | 6.6 | 0
29.85 | 0.662 | 0 | 5.7648 | 6.62 | 0
29.89 | 0.6645 | 0 | 5.7729 | 6.64 | 0
29.93 | 0.6665 | 0 | 5.7808 | 6.66 | 0
29.97 | 0.6695 | 0 | 5.7888 | 6.7 | 0
30.01 | 0.6715 | 0 | 5.7967 | 6.72 | 0
30.05 | 0.6745 | 0 | 5.8048 | 6.74 | 0
30.09 | 0.6765 | 0 | 5.8127 | 6.76 | 0
30.13 | 0.679 | 0 | 5.8208 | 6.79 | 0
30.17 | 0.6815 | 0 | 5.8287 | 6.82 | 0
30.21 | 0.6835 | 0 | 5.8367 | 6.84 | 0
30.25 | 0.6865 | 0 | 5.8447 | 6.86 | 0
30.29 | 0.6885 | 0 | 5.8527 | 6.88 | 0
30.33 | 0.691 | 0 | 5.8607 | 6.91 | 0
30.37 | 0.6935 | 0 | 5.8686 | 6.94 | 0
30.409 | 0.6955 | 0 | 5.8767 | 6.96 | 0
30.449 | 0.6985 | 0 | 5.8846 | 6.98 | 0
30.491 | 0.7005 | 0 | 5.8926 | 7 | 0
30.529 | 0.703 | 0 | 5.9006 | 7.03 | 0
30.569 | 0.7055 | 0 | 5.9086 | 7.06 | 0
30.609 | 0.708 | 0 | 5.9165 | 7.08 | 0
30.649 | 0.7105 | 0 | 5.9246 | 7.1 | 0
30.689 | 0.713 | 0 | 5.9328 | 7.13 | 0
30.729 | 0.7155 | 0 | 5.9407 | 7.16 | 0
30.769 | 0.7185 | 0 | 5.9486 | 7.18 | 0
30.809 | 0.7205 | 0 | 5.9566 | 7.2 | 0
30.849 | 0.7235 | 0 | 5.9647 | 7.24 | 0
30.889 | 0.7255 | 0 | 5.9726 | 7.26 | 0
30.929 | 0.7285 | 0 | 5.9806 | 7.28 | 0
30.969 | 0.731 | 0 | 5.9886 | 7.31 | 0
31.009 | 0.7335 | 0 | 5.9966 | 7.34 | 0
31.049 | 0.736 | 0 | 6.0045 | 7.36 | 0
31.089 | 0.7385 | 0 | 6.0126 | 7.38 | 0
31.129 | 0.7415 | 0 | 6.0205 | 7.42 | 0
31.169 | 0.7435 | 0 | 6.0285 | 7.44 | 0
31.209 | 0.7465 | 0 | 6.0365 | 7.46 | 0
31.249 | 0.7485 | 0 | 6.0445 | 7.48 | 0
31.289 | 0.7515 | 0 | 6.0525 | 7.52 | 0
31.329 | 0.754 | 0 | 6.0605 | 7.54 | 0
31.369 | 0.7565 | 0 | 6.0684 | 7.56 | 0
31.409 | 0.7595 | 0 | 6.0765 | 7.6 | 0
31.448 | 0.762 | 0 | 6.0844 | 7.62 | 0
31.488 | 0.7645 | 0 | 6.0924 | 7.64 | 0
31.528 | 0.7675 | 0 | 6.1004 | 7.68 | 0
31.568 | 0.77 | 0 | 6.1083 | 7.7 | 0
31.608 | 0.7725 | 0 | 6.1164 | 7.72 | 0
31.648 | 0.7755 | 0 | 6.1243 | 7.76 | 0
31.688 | 0.779 | 0 | 6.1323 | 7.79 | 0
31.728 | 0.7815 | 0 | 6.1403 | 7.82 | 0
31.768 | 0.7845 | 0 | 6.1483 | 7.84 | 0
31.808 | 0.7875 | 0 | 6.1563 | 7.88 | 0
31.848 | 0.79 | 0 | 6.1643 | 7.9 | 0
31.888 | 0.7925 | 0 | 6.1723 | 7.92 | 0
31.928 | 0.7955 | 0 | 6.1802 | 7.96 | 0
31.968 | 0.798 | 0 | 6.1883 | 7.98 | 0
32.008 | 0.8005 | 0 | 6.1963 | 8 | 0
32.048 | 0.8035 | 0 | 6.2042 | 8.04 | 0
32.088 | 0.8065 | 0 | 6.2122 | 8.06 | 0
32.128 | 0.8095 | 0 | 6.2202 | 8.1 | 0
32.168 | 0.8125 | 0 | 6.2281 | 8.12 | 0
32.208 | 0.815 | 0 | 6.2362 | 8.15 | 0
32.248 | 0.818 | 0 | 6.2442 | 8.18 | 0
32.287 | 0.8205 | 0 | 6.2521 | 8.2 | 0
32.327 | 0.8235 | 0 | 6.2601 | 8.24 | 0
32.367 | 0.8265 | 0 | 6.2681 | 8.26 | 0
32.407 | 0.8295 | 0 | 6.2761 | 8.3 | 0
32.447 | 0.8325 | 0 | 6.2841 | 8.32 | 0
32.487 | 0.835 | 0 | 6.2921 | 8.35 | 0
32.527 | 0.838 | 0 | 6.3 | 8.38 | 0
32.567 | 0.841 | 0 | 6.3081 | 8.41 | 0
32.607 | 0.8435 | 0 | 6.3161 | 8.44 | 0
32.647 | 0.8465 | 0 | 6.324 | 8.46 | 0
32.687 | 0.85 | 0 | 6.3321 | 8.5 | 0
32.727 | 0.853 | 0 | 6.34 | 8.53 | 0
32.767 | 0.856 | 0 | 6.348 | 8.56 | 0
32.807 | 0.859 | 0 | 6.356 | 8.59 | 0
32.847 | 0.862 | 0 | 6.364 | 8.62 | 0
32.887 | 0.8645 | 0 | 6.372 | 8.64 | 0
32.927 | 0.8675 | 0 | 6.38 | 8.68 | 0
32.967 | 0.8705 | 0 | 6.388 | 8.7 | 0
33.007 | 0.8735 | 0 | 6.3959 | 8.74 | 0
33.047 | 0.877 | 0 | 6.4039 | 8.77 | 0
33.087 | 0.88 | 0 | 6.412 | 8.8 | 0
33.127 | 0.883 | 0 | 6.4199 | 8.83 | 0
33.167 | 0.886 | 0 | 6.4278 | 8.86 | 0
33.207 | 0.8895 | 0 | 6.436 | 8.9 | 0
33.247 | 0.8925 | 0 | 6.444 | 8.92 | 0
33.287 | 0.8955 | 0 | 6.452 | 8.96 | 0
33.327 | 0.899 | 0 | 6.46 | 8.99 | 0
33.366 | 0.902 | 0 | 6.468 | 9.02 | 0
33.406 | 0.905 | 0 | 6.4759 | 9.05 | 0
33.446 | 0.9085 | 0 | 6.4839 | 9.08 | 0
33.486 | 0.9125 | 0 | 6.4919 | 9.12 | 0
33.526 | 0.9155 | 0 | 6.4999 | 9.16 | 0
33.566 | 0.9185 | 0 | 6.5079 | 9.18 | 0
33.606 | 0.922 | 0 | 6.5158 | 9.22 | 0
33.646 | 0.925 | 0 | 6.5239 | 9.25 | 0
33.686 | 0.928 | 0 | 6.5319 | 9.28 | 0
33.726 | 0.932 | 0 | 6.5398 | 9.32 | 0
33.766 | 0.935 | 0 | 6.5478 | 9.35 | 0
33.806 | 0.938 | 0 | 6.5558 | 9.38 | 0
33.846 | 0.9415 | 0 | 6.5639 | 9.42 | 0
33.886 | 0.945 | 0 | 6.5718 | 9.45 | 0
33.926 | 0.9485 | 0 | 6.5798 | 9.48 | 0
33.966 | 0.952 | 0 | 6.5877 | 9.52 | 0
34.006 | 0.955 | 0 | 6.5958 | 9.55 | 0
34.046 | 0.959 | 0 | 6.6037 | 9.59 | 0
34.086 | 0.9625 | 0 | 6.6117 | 9.62 | 0
34.126 | 0.966 | 0 | 6.6197 | 9.66 | 0
34.166 | 0.9695 | 0 | 6.6277 | 9.7 | 0
34.206 | 0.973 | 0 | 6.6357 | 9.73 | 0
34.246 | 0.9765 | 0 | 6.6437 | 9.76 | 0
34.286 | 0.98 | 0 | 6.6517 | 9.8 | 0
34.325 | 0.9835 | 0 | 6.6596 | 9.84 | 0
34.366 | 0.987 | 0 | 6.6677 | 9.87 | 0
34.405 | 0.991 | 0 | 6.6757 | 9.91 | 0
34.445 | 0.995 | 0 | 6.6838 | 9.95 | 0
34.485 | 0.998 | 0 | 6.6918 | 9.98 | 0
34.525 | 1.002 | 0 | 6.6997 | 10.02 | 0
34.565 | 1.006 | 0 | 6.7077 | 10.06 | 0
34.605 | 1.009 | 0 | 6.7157 | 10.09 | 0
34.645 | 1.013 | 0 | 6.7238 | 10.13 | 0
34.685 | 1.017 | 0 | 6.7317 | 10.17 | 0
34.725 | 1.02 | 0 | 6.7397 | 10.2 | 0
34.765 | 1.024 | 0 | 6.7477 | 10.24 | 0
34.805 | 1.028 | 0 | 6.7557 | 10.28 | 0
34.845 | 1.032 | 0 | 6.7636 | 10.32 | 0
34.885 | 1.036 | 0 | 6.7716 | 10.36 | 0
34.925 | 1.0395 | 0 | 6.7797 | 10.4 | 0
34.965 | 1.0435 | 0 | 6.7876 | 10.44 | 0
35.005 | 1.048 | 0 | 6.7956 | 10.48 | 0
35.045 | 1.052 | 0 | 6.8036 | 10.52 | 0
35.085 | 1.056 | 0 | 6.8116 | 10.56 | 0
35.125 | 1.06 | 0 | 6.8195 | 10.6 | 0
35.165 | 1.064 | 0 | 6.8275 | 10.64 | 0
35.205 | 1.068 | 0 | 6.8355 | 10.68 | 0
35.244 | 1.072 | 0 | 6.8435 | 10.72 | 0
35.284 | 1.076 | 0 | 6.8515 | 10.76 | 0
35.324 | 1.08 | 0 | 6.8595 | 10.8 | 0
35.364 | 1.084 | 0 | 6.8675 | 10.84 | 0
35.404 | 1.088 | 0 | 6.8755 | 10.88 | 0
35.444 | 1.092 | 0 | 6.8835 | 10.92 | 0
35.484 | 1.096 | 0 | 6.8914 | 10.96 | 0
35.524 | 1.1 | 0 | 6.8995 | 11 | 0
35.564 | 1.104 | 0 | 6.9074 | 11.04 | 0
35.604 | 1.108 | 0 | 6.9154 | 11.08 | 0
35.644 | 1.112 | 0 | 6.9234 | 11.12 | 0
35.684 | 1.1165 | 0 | 6.9314 | 11.16 | 0
35.724 | 1.121 | 0 | 6.9394 | 11.21 | 0
35.764 | 1.125 | 0 | 6.9474 | 11.25 | 0
35.804 | 1.129 | 0 | 6.9554 | 11.29 | 0
35.844 | 1.1335 | 0 | 6.9634 | 11.34 | 0
35.884 | 1.138 | 0 | 6.9714 | 11.38 | 0
35.924 | 1.142 | 0 | 6.9793 | 11.42 | 0
35.964 | 1.146 | 0 | 6.9873 | 11.46 | 0
36.004 | 1.1505 | 0 | 6.9953 | 11.5 | 0
36.044 | 1.155 | 0 | 7.0033 | 11.55 | 0
36.084 | 1.159 | 0 | 7.0113 | 11.59 | 0
36.124 | 1.163 | 0 | 7.0192 | 11.63 | 0
36.164 | 1.1675 | 0 | 7.0273 | 11.68 | 0
36.204 | 1.172 | 0 | 7.0352 | 11.72 | 0
36.244 | 1.1765 | 0 | 7.0433 | 11.76 | 0
36.284 | 1.181 | 0 | 7.0512 | 11.81 | 0
36.323 | 1.185 | 0 | 7.0592 | 11.85 | 0
36.363 | 1.19 | 0 | 7.0672 | 11.9 | 0
36.403 | 1.194 | 0 | 7.0752 | 11.94 | 0
36.443 | 1.199 | 0 | 7.0832 | 11.99 | 0
36.483 | 1.204 | 0 | 7.0911 | 12.04 | 0
36.523 | 1.2085 | 0 | 7.0992 | 12.08 | 0
36.563 | 1.213 | 0 | 7.1071 | 12.13 | 0
36.603 | 1.218 | 0 | 7.1152 | 12.18 | 0
36.643 | 1.222 | 0 | 7.1231 | 12.22 | 0
36.683 | 1.227 | 0 | 7.1311 | 12.27 | 0
36.723 | 1.2315 | 0 | 7.1391 | 12.32 | 0
36.763 | 1.236 | 0 | 7.1471 | 12.36 | 0
36.803 | 1.241 | 0 | 7.1551 | 12.41 | 0
36.843 | 1.246 | 0 | 7.163 | 12.46 | 0
36.883 | 1.2505 | 0 | 7.171 | 12.5 | 0
36.923 | 1.2555 | 0 | 7.179 | 12.56 | 0
36.963 | 1.26 | 0 | 7.1871 | 12.6 | 0
37.003 | 1.2645 | 0 | 7.1951 | 12.64 | 0
37.043 | 1.2705 | 0 | 7.203 | 12.7 | 0
37.083 | 1.275 | 0 | 7.211 | 12.75 | 0
37.123 | 1.2805 | 0 | 7.219 | 12.8 | 0
37.162 | 1.2855 | 0 | 7.227 | 12.86 | 0
37.203 | 1.2905 | 0 | 7.2349 | 12.9 | 0
37.243 | 1.2955 | 0 | 7.243 | 12.96 | 0
37.282 | 1.3005 | 0 | 7.251 | 13 | 0
37.322 | 1.305 | 0 | 7.2589 | 13.05 | 0
37.362 | 1.31 | 0 | 7.2669 | 13.1 | 0
37.402 | 1.3155 | 0 | 7.2749 | 13.16 | 0
37.442 | 1.32 | 0 | 7.283 | 13.2 | 0
37.482 | 1.3255 | 0 | 7.2909 | 13.26 | 0
37.522 | 1.331 | 0 | 7.2989 | 13.31 | 0
37.562 | 1.3355 | 0 | 7.3068 | 13.36 | 0
37.602 | 1.341 | 0 | 7.3149 | 13.41 | 0
37.642 | 1.346 | 0 | 7.3229 | 13.46 | 0
37.682 | 1.3505 | 0 | 7.3308 | 13.5 | 0
37.722 | 1.3565 | 0 | 7.3389 | 13.56 | 0
37.762 | 1.3615 | 0 | 7.3469 | 13.62 | 0
37.802 | 1.3665 | 0 | 7.3549 | 13.66 | 0
37.842 | 1.3725 | 0 | 7.3628 | 13.72 | 0
37.882 | 1.3775 | 0 | 7.3708 | 13.78 | 0
37.922 | 1.3825 | 0 | 7.3788 | 13.82 | 0
37.962 | 1.388 | 0 | 7.3868 | 13.88 | 0
38.002 | 1.393 | 0 | 7.3948 | 13.93 | 0
38.042 | 1.3985 | 0 | 7.4027 | 13.98 | 0
38.082 | 1.404 | 0 | 7.4108 | 14.04 | 0
38.122 | 1.409 | 0 | 7.4188 | 14.09 | 0
38.162 | 1.4145 | 0 | 7.4268 | 14.14 | 0
38.201 | 1.42 | 0 | 7.4347 | 14.2 | 0
38.241 | 1.4255 | 0 | 7.4427 | 14.26 | 0
38.281 | 1.431 | 0 | 7.4508 | 14.31 | 0
38.321 | 1.4365 | 0 | 7.4587 | 14.36 | 0
38.361 | 1.4415 | 0 | 7.4669 | 14.42 | 0
38.401 | 1.4475 | 0 | 7.4748 | 14.48 | 0
38.441 | 1.4525 | 0 | 7.4828 | 14.52 | 0
38.481 | 1.4585 | 0 | 7.4908 | 14.58 | 0
38.521 | 1.4645 | 0 | 7.4988 | 14.64 | 0
38.561 | 1.4695 | 0 | 7.5068 | 14.7 | 0
38.601 | 1.4755 | 0 | 7.5147 | 14.76 | 0
38.641 | 1.481 | 0 | 7.5227 | 14.81 | 0
38.681 | 1.4865 | 0 | 7.5307 | 14.86 | 0
38.721 | 1.4925 | 0 | 7.5388 | 14.92 | 0
38.761 | 1.498 | 0 | 7.5467 | 14.98 | 0
38.801 | 1.5035 | 0 | 7.5547 | 15.04 | 0
38.841 | 1.5095 | 0 | 7.5626 | 15.1 | 0
38.881 | 1.5155 | 0 | 7.5707 | 15.16 | 0
38.921 | 1.5215 | 0 | 7.5787 | 15.22 | 0
38.961 | 1.5275 | 0 | 7.5866 | 15.28 | 0
39.001 | 1.5335 | 0 | 7.5947 | 15.34 | 0
39.041 | 1.5395 | 0 | 7.6026 | 15.4 | 0
39.081 | 1.545 | 0 | 7.6107 | 15.45 | 0
39.121 | 1.5515 | 0 | 7.6186 | 15.52 | 0
39.161 | 1.5575 | 0 | 7.6266 | 15.58 | 0
39.201 | 1.564 | 0 | 7.6346 | 15.64 | 0
39.241 | 1.57 | 0 | 7.6426 | 15.7 | 0
39.28 | 1.5765 | 0 | 7.6506 | 15.76 | 0
39.32 | 1.5825 | 0 | 7.6585 | 15.82 | 0
39.36 | 1.5885 | 0 | 7.6666 | 15.88 | 0
39.4 | 1.5945 | 0 | 7.6746 | 15.94 | 0
39.44 | 1.6005 | 0 | 7.6826 | 16 | 0
39.48 | 1.6065 | 0 | 7.6905 | 16.06 | 0
39.52 | 1.6135 | 0 | 7.6985 | 16.14 | 0
39.56 | 1.6195 | 0 | 7.7066 | 16.2 | 0
39.6 | 1.6265 | 0 | 7.7145 | 16.26 | 0
39.64 | 1.633 | 0 | 7.7225 | 16.33 | 0
39.68 | 1.6395 | 0 | 7.7304 | 16.4 | 0
39.72 | 1.6465 | 0 | 7.7385 | 16.46 | 0
39.76 | 1.6535 | 0 | 7.7465 | 16.54 | 0
39.8 | 1.66 | 0 | 7.7544 | 16.6 | 0
39.84 | 1.6665 | 0 | 7.7625 | 16.66 | 0
39.88 | 1.6735 | 0 | 7.7704 | 16.74 | 0
39.92 | 1.6795 | 0 | 7.7785 | 16.8 | 0
39.96 | 1.6865 | 0 | 7.7864 | 16.86 | 0
40 | 1.6925 | 0 | 7.7944 | 16.92 | 0
40.04 | 1.6995 | 0 | 7.8024 | 17 | 0
40.08 | 1.7055 | 0 | 7.8104 | 17.06 | 0
40.119 | 1.7125 | 0 | 7.8184 | 17.12 | 0
40.159 | 1.7195 | 0 | 7.8265 | 17.2 | 0
40.199 | 1.7265 | 0 | 7.8345 | 17.26 | 0
40.239 | 1.733 | 0 | 7.8424 | 17.33 | 0
40.279 | 1.7395 | 0 | 7.8505 | 17.4 | 0
40.319 | 1.7465 | 0 | 7.8584 | 17.46 | 0
40.359 | 1.7525 | 0 | 7.8665 | 17.52 | 0
40.399 | 1.759 | 0 | 7.8744 | 17.59 | 0
40.439 | 1.766 | 0 | 7.8824 | 17.66 | 0
40.479 | 1.7725 | 0 | 7.8904 | 17.72 | 0
40.519 | 1.78 | 0 | 7.8984 | 17.8 | 0
40.559 | 1.787 | 0 | 7.9066 | 17.87 | 0
40.599 | 1.794 | 0 | 7.9145 | 17.94 | 0
40.639 | 1.8005 | 0 | 7.9225 | 18 | 0
40.679 | 1.807 | 0 | 7.9305 | 18.07 | 0
40.719 | 1.8135 | 0 | 7.9385 | 18.14 | 0
40.759 | 1.8205 | 0 | 7.9465 | 18.2 | 0
40.799 | 1.8275 | 0 | 7.9544 | 18.28 | 0
40.839 | 1.834 | 0 | 7.9625 | 18.34 | 0
40.879 | 1.841 | 0 | 7.9704 | 18.41 | 0
40.919 | 1.8475 | 0 | 7.9785 | 18.48 | 0
40.959 | 1.854 | 0 | 7.9864 | 18.54 | 0
40.999 | 1.861 | 0 | 7.9944 | 18.61 | 0
41.039 | 1.868 | 0 | 8.0023 | 18.68 | 0
41.079 | 1.8755 | 0 | 8.0104 | 18.76 | 0
41.119 | 1.883 | 0 | 8.0184 | 18.83 | 0
41.158 | 1.8895 | 0 | 8.0263 | 18.9 | 0
41.198 | 1.897 | 0 | 8.0343 | 18.97 | 0
41.238 | 1.905 | 0 | 8.0423 | 19.05 | 0
41.278 | 1.912 | 0 | 8.0503 | 19.12 | 0
41.318 | 1.92 | 0 | 8.0583 | 19.2 | 0
41.358 | 1.927 | 0 | 8.0663 | 19.27 | 0
41.398 | 1.935 | 0 | 8.0742 | 19.35 | 0
41.438 | 1.9425 | 0 | 8.0823 | 19.42 | 0
41.478 | 1.95 | 0 | 8.0903 | 19.5 | 0
41.518 | 1.958 | 0 | 8.0982 | 19.58 | 0
41.558 | 1.966 | 0 | 8.1062 | 19.66 | 0
41.598 | 1.975 | 0 | 8.1142 | 19.75 | 0
41.638 | 1.983 | 0 | 8.1223 | 19.83 | 0
41.678 | 1.991 | 0 | 8.1302 | 19.91 | 0
41.718 | 1.999 | 0 | 8.1381 | 19.99 | 0
41.758 | 2.007 | 0 | 8.1462 | 20.07 | 0
41.798 | 2.016 | 0 | 8.1542 | 20.16 | 0
41.838 | 2.024 | 0 | 8.1622 | 20.24 | 0
41.878 | 2.0335 | 0 | 8.1703 | 20.34 | 0
41.918 | 2.042 | 0 | 8.1782 | 20.42 | 0
41.958 | 2.05 | 0 | 8.1862 | 20.5 | 0
41.998 | 2.0585 | 0 | 8.1941 | 20.58 | 0
42.038 | 2.067 | 0 | 8.2022 | 20.67 | 0
42.078 | 2.075 | 0 | 8.2102 | 20.75 | 0
42.118 | 2.084 | 0 | 8.2182 | 20.84 | 0
42.158 | 2.093 | 0 | 8.2261 | 20.93 | 0
42.198 | 2.1015 | 0 | 8.2342 | 21.02 | 0
42.237 | 2.111 | 0 | 8.2422 | 21.11 | 0
42.277 | 2.119 | 0 | 8.2501 | 21.19 | 0
42.317 | 2.128 | 0 | 8.2581 | 21.28 | 0
42.357 | 2.137 | 0 | 8.2661 | 21.37 | 0
42.397 | 2.146 | 0 | 8.2741 | 21.46 | 0
42.437 | 2.154 | 0 | 8.2821 | 21.54 | 0
42.477 | 2.163 | 0 | 8.2901 | 21.63 | 0
42.517 | 2.1725 | 0 | 8.2981 | 21.72 | 0
42.557 | 2.1815 | 0 | 8.306 | 21.82 | 0
42.597 | 2.1915 | 0 | 8.3141 | 21.92 | 0
42.637 | 2.201 | 0 | 8.3222 | 22.01 | 0
42.677 | 2.21 | 0 | 8.3302 | 22.1 | 0
42.717 | 2.219 | 0 | 8.3381 | 22.19 | 0
42.757 | 2.228 | 0 | 8.3462 | 22.28 | 0
42.797 | 2.2385 | 0 | 8.3542 | 22.38 | 0
42.837 | 2.248 | 0 | 8.3622 | 22.48 | 0
42.877 | 2.2565 | 0 | 8.3701 | 22.56 | 0
42.917 | 2.2665 | 0 | 8.3782 | 22.66 | 0
42.957 | 2.276 | 0 | 8.3862 | 22.76 | 0
42.997 | 2.2855 | 0 | 8.3941 | 22.86 | 0
43.037 | 2.2955 | 0 | 8.4021 | 22.96 | 0
43.077 | 2.3045 | 0 | 8.4101 | 23.04 | 0
43.116 | 2.314 | 0 | 8.4182 | 23.14 | 0
43.156 | 2.3265 | 0 | 8.4261 | 23.26 | 0
43.196 | 2.3365 | 0 | 8.4341 | 23.36 | 0
43.236 | 2.3465 | 0 | 8.4421 | 23.46 | 0
43.276 | 2.3565 | 0 | 8.4501 | 23.56 | 0
43.316 | 2.3655 | 0 | 8.4581 | 23.66 | 0
43.356 | 2.3755 | 0 | 8.466 | 23.76 | 0
43.396 | 2.3855 | 0 | 8.474 | 23.86 | 0
43.436 | 2.3955 | 0 | 8.482 | 23.96 | 0
43.476 | 2.406 | 0 | 8.4899 | 24.06 | 0
43.516 | 2.4165 | 0 | 8.498 | 24.16 | 0
43.556 | 2.4265 | 0 | 8.5059 | 24.26 | 0
43.596 | 2.437 | 0 | 8.5139 | 24.37 | 0
43.636 | 2.448 | 0 | 8.5219 | 24.48 | 0
43.676 | 2.458 | 0 | 8.5299 | 24.58 | 0
43.716 | 2.4685 | 0 | 8.5379 | 24.68 | 0
43.756 | 2.479 | 0 | 8.5459 | 24.79 | 0
43.796 | 2.4895 | 0 | 8.5539 | 24.9 | 0
43.836 | 2.5005 | 0 | 8.5618 | 25 | 0
43.876 | 2.511 | 0 | 8.5699 | 25.11 | 0
43.916 | 2.522 | 0 | 8.5778 | 25.22 | 0
43.956 | 2.5325 | 0 | 8.5858 | 25.32 | 0
43.996 | 2.5435 | 0 | 8.5939 | 25.44 | 0
44.036 | 2.5545 | 0 | 8.6018 | 25.54 | 0
44.076 | 2.5655 | 0 | 8.6098 | 25.66 | 0
44.115 | 2.5765 | 0 | 8.6178 | 25.76 | 0
44.155 | 2.588 | 0 | 8.6259 | 25.88 | 0
44.195 | 2.5995 | 0 | 8.6338 | 26 | 0
44.235 | 2.6095 | 0 | 8.6418 | 26.1 | 0
44.275 | 2.621 | 0 | 8.6499 | 26.21 | 0
44.315 | 2.6325 | 0 | 8.6579 | 26.32 | 0
44.355 | 2.6435 | 0 | 8.6658 | 26.44 | 0
44.395 | 2.655 | 0 | 8.6738 | 26.55 | 0
44.435 | 2.6655 | 0 | 8.6818 | 26.66 | 0
44.475 | 2.677 | 0 | 8.6898 | 26.77 | 0
44.515 | 2.6885 | 0 | 8.6978 | 26.88 | 0
44.555 | 2.6995 | 0 | 8.7057 | 27 | 0
44.595 | 2.711 | 0 | 8.7138 | 27.11 | 0
44.635 | 2.7235 | 0 | 8.7217 | 27.24 | 0
44.675 | 2.734 | 0 | 8.7298 | 27.34 | 0
44.715 | 2.7465 | 0 | 8.7377 | 27.46 | 0
44.755 | 2.7585 | 0 | 8.7457 | 27.58 | 0
44.795 | 2.77 | 0 | 8.7536 | 27.7 | 0
44.835 | 2.7815 | 0 | 8.7617 | 27.82 | 0
44.875 | 2.793 | 0 | 8.7697 | 27.93 | 0
44.915 | 2.805 | 0 | 8.7776 | 28.05 | 0
44.954 | 2.817 | 0 | 8.7856 | 28.17 | 0
44.994 | 2.829 | 0 | 8.7936 | 28.29 | 0
45.034 | 2.8405 | 0 | 8.8017 | 28.4 | 0
45.074 | 2.8525 | 0 | 8.8096 | 28.52 | 0
45.114 | 2.8645 | 0 | 8.8175 | 28.64 | 0
45.155 | 2.876 | 0 | 8.8256 | 28.76 | 0
45.194 | 2.889 | 0 | 8.8337 | 28.89 | 0
45.234 | 2.9 | 0 | 8.8416 | 29 | 0
45.274 | 2.912 | 0 | 8.8497 | 29.12 | 0
45.314 | 2.924 | 0 | 8.8577 | 29.24 | 0
45.354 | 2.936 | 0 | 8.8656 | 29.36 | 0
45.394 | 2.947 | 0 | 8.8735 | 29.47 | 0
45.434 | 2.959 | 0 | 8.8816 | 29.59 | 0
45.474 | 2.9705 | 0 | 8.8896 | 29.7 | 0
45.514 | 2.982 | 0 | 8.8976 | 29.82 | 0
45.554 | 2.993 | 0 | 8.9055 | 29.93 | 0
45.594 | 3.0035 | 0 | 8.9135 | 30.04 | 0
45.634 | 3.015 | 0 | 8.9216 | 30.15 | 0
45.674 | 3.026 | 0 | 8.9295 | 30.26 | 0
45.714 | 3.0365 | 0 | 8.9375 | 30.36 | 0
45.754 | 3.048 | 0 | 8.9455 | 30.48 | 0
45.794 | 3.0595 | 0 | 8.9534 | 30.6 | 0
45.834 | 3.0705 | 0 | 8.9614 | 30.7 | 0
45.874 | 3.082 | 0 | 8.9695 | 30.82 | 0
45.914 | 3.095 | 0 | 8.9774 | 30.95 | 0
45.954 | 3.106 | 0 | 8.9854 | 31.06 | 0
45.994 | 3.119 | 0 | 8.9934 | 31.19 | 0
46.033 | 3.131 | 0 | 9.0014 | 31.31 | 0
46.073 | 3.143 | 0 | 9.0094 | 31.43 | 0
46.113 | 3.156 | 0 | 9.0173 | 31.56 | 0
46.153 | 3.168 | 0 | 9.0254 | 31.68 | 0
46.193 | 3.1815 | 0 | 9.0334 | 31.82 | 0
46.233 | 3.1955 | 0 | 9.0414 | 31.96 | 0
46.273 | 3.2085 | 0 | 9.0493 | 32.08 | 0
46.313 | 3.222 | 0 | 9.0573 | 32.22 | 0
46.353 | 3.236 | 0 | 9.0653 | 32.36 | 0
46.393 | 3.249 | 0 | 9.0733 | 32.49 | 0
46.433 | 3.2625 | 0 | 9.0812 | 32.62 | 0
46.473 | 3.2765 | 0 | 9.0892 | 32.76 | 0
46.513 | 3.2895 | 0 | 9.0973 | 32.9 | 0
46.553 | 3.304 | 0 | 9.1052 | 33.04 | 0
46.593 | 3.3185 | 0 | 9.1132 | 33.18 | 0
46.633 | 3.3325 | 0 | 9.1212 | 33.32 | 0
46.673 | 3.347 | 0 | 9.1292 | 33.47 | 0
46.713 | 3.3615 | 0 | 9.1371 | 33.62 | 0
46.753 | 3.3765 | 0 | 9.1452 | 33.76 | 0
46.793 | 3.391 | 0 | 9.1532 | 33.91 | 0
46.833 | 3.4055 | 0 | 9.1611 | 34.06 | 0
46.873 | 3.42 | 0 | 9.1691 | 34.2 | 0
46.913 | 3.435 | 0 | 9.1771 | 34.35 | 0
46.953 | 3.4495 | 0 | 9.1851 | 34.5 | 0
46.993 | 3.464 | 0 | 9.1931 | 34.64 | 0
47.033 | 3.48 | 0 | 9.2011 | 34.8 | 0
47.072 | 3.4945 | 0 | 9.2091 | 34.94 | 0
47.112 | 3.51 | 0 | 9.2171 | 35.1 | 0
47.152 | 3.5255 | 0 | 9.225 | 35.26 | 0
47.192 | 3.54 | 0 | 9.233 | 35.4 | 0
47.232 | 3.556 | 0 | 9.241 | 35.56 | 0
47.272 | 3.5715 | 0 | 9.249 | 35.72 | 0
47.312 | 3.587 | 0 | 9.257 | 35.87 | 0
47.352 | 3.603 | 0 | 9.265 | 36.03 | 0
47.392 | 3.618 | 0 | 9.273 | 36.18 | 0
47.432 | 3.634 | 0 | 9.281 | 36.34 | 0
47.472 | 3.6495 | 0 | 9.289 | 36.5 | 0
47.512 | 3.665 | 0 | 9.2969 | 36.65 | 0
47.552 | 3.681 | 0 | 9.3049 | 36.81 | 0
47.592 | 3.697 | 0 | 9.313 | 36.97 | 0
47.632 | 3.7125 | 0 | 9.3209 | 37.12 | 0
47.672 | 3.7285 | 0 | 9.3289 | 37.28 | 0
47.712 | 3.7455 | 0 | 9.3368 | 37.46 | 0
47.752 | 3.762 | 0 | 9.3449 | 37.62 | 0
47.792 | 3.778 | 0 | 9.3528 | 37.78 | 0
47.832 | 3.7945 | 0 | 9.3609 | 37.94 | 0
47.872 | 3.8105 | 0 | 9.3688 | 38.1 | 0
47.911 | 3.828 | 0 | 9.3768 | 38.28 | 0
47.951 | 3.8445 | 0 | 9.3849 | 38.44 | 0
47.991 | 3.8605 | 0 | 9.3928 | 38.6 | 0
48.031 | 3.8775 | 0 | 9.4008 | 38.78 | 0
48.071 | 3.893 | 0 | 9.4088 | 38.93 | 0
48.111 | 3.91 | 0 | 9.4168 | 39.1 | 0
48.151 | 3.9265 | 0 | 9.4248 | 39.26 | 0
48.191 | 3.943 | 0 | 9.4328 | 39.43 | 0
48.231 | 3.9595 | 0 | 9.4408 | 39.6 | 0
48.271 | 3.9765 | 0 | 9.4487 | 39.76 | 0
48.311 | 3.9945 | 0 | 9.4568 | 39.94 | 0
48.351 | 4.0115 | 0 | 9.4647 | 40.12 | 0
48.391 | 4.0295 | 0 | 9.4728 | 40.3 | 0
48.431 | 4.047 | 0 | 9.4808 | 40.47 | 0
48.471 | 4.0635 | 0 | 9.4888 | 40.64 | 0
48.511 | 4.081 | 0 | 9.4968 | 40.81 | 0
48.551 | 4.098 | 0 | 9.5048 | 40.98 | 0
48.591 | 4.1145 | 0 | 9.5128 | 41.14 | 0
48.631 | 4.132 | 0 | 9.5208 | 41.32 | 0
48.671 | 4.149 | 0 | 9.5287 | 41.49 | 0
48.711 | 4.1675 | 0 | 9.5367 | 41.68 | 0
48.751 | 4.185 | 0 | 9.5448 | 41.85 | 0
48.791 | 4.2025 | 0 | 9.5527 | 42.02 | 0
48.831 | 4.22 | 0 | 9.5607 | 42.2 | 0
48.871 | 4.2375 | 0 | 9.5687 | 42.38 | 0
48.911 | 4.2555 | 0 | 9.5767 | 42.56 | 0
48.951 | 4.2745 | 0 | 9.5847 | 42.74 | 0
48.99 | 4.2925 | 0 | 9.5926 | 42.92 | 0
49.032 | 4.3115 | 0 | 9.6007 | 43.12 | 0
49.07 | 4.331 | 0 | 9.6086 | 43.31 | 0
49.11 | 4.3505 | 0 | 9.6167 | 43.5 | 0
49.15 | 4.369 | 0 | 9.6246 | 43.69 | 0
49.19 | 4.388 | 0 | 9.6326 | 43.88 | 0
49.23 | 4.4075 | 0 | 9.6406 | 44.08 | 0
49.27 | 4.427 | 0 | 9.6486 | 44.27 | 0
49.31 | 4.447 | 0 | 9.6566 | 44.47 | 0
49.35 | 4.4655 | 0 | 9.6645 | 44.66 | 0
49.39 | 4.485 | 0 | 9.6726 | 44.85 | 0
49.43 | 4.5045 | 0 | 9.6806 | 45.04 | 0
49.47 | 4.5235 | 0 | 9.6886 | 45.24 | 0
49.51 | 4.543 | 0 | 9.6965 | 45.43 | 0
49.55 | 4.5625 | 0 | 9.7045 | 45.62 | 0
49.59 | 4.5825 | 0 | 9.7126 | 45.82 | 0
49.63 | 4.603 | 0 | 9.7205 | 46.03 | 0
49.67 | 4.623 | 0 | 9.7285 | 46.23 | 0
49.71 | 4.6435 | 0 | 9.7365 | 46.44 | 0
49.75 | 4.664 | 0 | 9.7445 | 46.64 | 0
49.79 | 4.684 | 0 | 9.7525 | 46.84 | 0
49.83 | 4.705 | 0 | 9.7605 | 47.05 | 0
49.87 | 4.726 | 0 | 9.7684 | 47.26 | 0
49.91 | 4.746 | 0 | 9.7764 | 47.46 | 0
49.95 | 4.7685 | 0 | 9.7845 | 47.68 | 0
49.99 | 4.789 | 0 | 9.7925 | 47.89 | 0
50.029 | 4.8105 | 0 | 9.8006 | 48.1 | 0
50.069 | 4.8315 | 0 | 9.8085 | 48.32 | 0
50.109 | 4.853 | 0 | 9.8165 | 48.53 | 0
50.149 | 4.8735 | 0 | 9.8245 | 48.74 | 0
50.189 | 4.8955 | 0 | 9.8325 | 48.96 | 0
50.229 | 4.917 | 0 | 9.8405 | 49.17 | 0
50.269 | 4.9385 | 0 | 9.8484 | 49.38 | 0
50.309 | 4.9615 | 0 | 9.8564 | 49.62 | 0
50.349 | 4.984 | 0 | 9.8644 | 49.84 | 0
50.389 | 5.0065 | 0 | 9.8724 | 50.06 | 0
50.429 | 5.0295 | 0 | 9.8804 | 50.3 | 0
50.469 | 5.0515 | 0 | 9.8884 | 50.52 | 0
50.509 | 5.074 | 0 | 9.8963 | 50.74 | 0
50.549 | 5.0965 | 0 | 9.9044 | 50.96 | 0
50.589 | 5.119 | 0 | 9.9124 | 51.19 | 0
50.629 | 5.142 | 0 | 9.9203 | 51.42 | 0
50.669 | 5.166 | 0 | 9.9283 | 51.66 | 0
50.709 | 5.1895 | 0 | 9.9363 | 51.9 | 0
50.749 | 5.213 | 0 | 9.9444 | 52.13 | 0
50.789 | 5.236 | 0 | 9.9523 | 52.36 | 0
50.829 | 5.26 | 0 | 9.9602 | 52.6 | 0
50.868 | 5.2845 | 0 | 9.9682 | 52.84 | 0
50.908 | 5.309 | 0 | 9.9763 | 53.09 | 0
50.948 | 5.333 | 0 | 9.9842 | 53.33 | 0
50.988 | 5.3575 | 0 | 9.9922 | 53.58 | 0
51.028 | 5.383 | 0 | 10.0002 | 53.83 | 0
51.068 | 5.407 | 0 | 10.0082 | 54.07 | 0
51.108 | 5.4325 | 0 | 10.0162 | 54.32 | 0
51.148 | 5.4585 | 0 | 10.0242 | 54.58 | 0
51.188 | 5.4835 | 0 | 10.0322 | 54.84 | 0
51.228 | 5.5095 | 0 | 10.0401 | 55.1 | 0
51.268 | 5.5355 | 0 | 10.0482 | 55.36 | 0
51.308 | 5.5615 | 0 | 10.0562 | 55.62 | 0
51.348 | 5.5875 | 0 | 10.0641 | 55.88 | 0
51.388 | 5.614 | 0 | 10.0722 | 56.14 | 0
51.428 | 5.641 | 0 | 10.0801 | 56.41 | 0
51.468 | 5.6675 | 0 | 10.0881 | 56.68 | 0
51.508 | 5.694 | 0 | 10.0961 | 56.94 | 0
51.548 | 5.7205 | 0 | 10.1041 | 57.2 | 0
51.588 | 5.7465 | 0 | 10.1122 | 57.46 | 0
51.628 | 5.7725 | 0 | 10.1201 | 57.72 | 0
51.668 | 5.799 | 0 | 10.128 | 57.99 | 0
51.708 | 5.8255 | 0 | 10.136 | 58.26 | 0
51.748 | 5.8515 | 0 | 10.1441 | 58.52 | 0
51.788 | 5.8775 | 0 | 10.152 | 58.78 | 0
51.828 | 5.904 | 0 | 10.16 | 59.04 | 0
51.868 | 5.931 | 0 | 10.168 | 59.31 | 0
51.908 | 5.9575 | 0 | 10.176 | 59.58 | 0
51.947 | 5.984 | 0 | 10.1839 | 59.84 | 0
51.987 | 6.01 | 0 | 10.192 | 60.1 | 0
52.027 | 6.037 | 0 | 10.2 | 60.37 | 0
52.067 | 6.064 | 0 | 10.2079 | 60.64 | 0
52.107 | 6.093 | 0 | 10.2159 | 60.93 | 0
52.147 | 6.1215 | 0 | 10.2239 | 61.22 | 0
52.187 | 6.15 | 0 | 10.2319 | 61.5 | 0
52.227 | 6.1785 | 0 | 10.2399 | 61.78 | 0
52.267 | 6.2085 | 0 | 10.2479 | 62.08 | 0
52.307 | 6.2375 | 0 | 10.2559 | 62.38 | 0
52.347 | 6.2675 | 0 | 10.2639 | 62.68 | 0
52.387 | 6.2985 | 0 | 10.2719 | 62.98 | 0
52.427 | 6.3295 | 0 | 10.2798 | 63.3 | 0
52.467 | 6.362 | 0 | 10.2879 | 63.62 | 0
52.507 | 6.393 | 0 | 10.2959 | 63.93 | 0
52.547 | 6.4265 | 0 | 10.3038 | 64.26 | 0
52.587 | 6.4605 | 0 | 10.3118 | 64.6 | 0
52.627 | 6.4945 | 0 | 10.3198 | 64.94 | 0
52.667 | 6.5275 | 0 | 10.3278 | 65.28 | 0
52.707 | 6.562 | 0 | 10.3358 | 65.62 | 0
52.747 | 6.5965 | 0 | 10.3438 | 65.96 | 0
52.787 | 6.6315 | 0 | 10.3518 | 66.32 | 0
52.827 | 6.667 | 0 | 10.3598 | 66.67 | 0
52.867 | 6.703 | 0 | 10.3678 | 67.03 | 0
52.907 | 6.739 | 0 | 10.3757 | 67.39 | 0
52.947 | 6.775 | 0 | 10.3838 | 67.75 | 0
52.986 | 6.8105 | 0 | 10.3917 | 68.1 | 0
53.026 | 6.8485 | 0 | 10.3997 | 68.48 | 0
53.066 | 6.886 | 0 | 10.4078 | 68.86 | 0
53.106 | 6.923 | 0 | 10.4157 | 69.23 | 0
53.146 | 6.962 | 0 | 10.4238 | 69.62 | 0
53.186 | 7.0005 | 0 | 10.4317 | 70 | 0
53.226 | 7.04 | 0 | 10.4397 | 70.4 | 0
53.266 | 7.08 | 0 | 10.4477 | 70.8 | 0
53.306 | 7.12 | 0 | 10.4557 | 71.2 | 0
53.346 | 7.16 | 0 | 10.4637 | 71.6 | 0
53.386 | 7.2015 | 0 | 10.4716 | 72.02 | 0
53.426 | 7.242 | 0 | 10.4797 | 72.42 | 0
53.466 | 7.2835 | 0 | 10.4876 | 72.84 | 0
53.506 | 7.3255 | 0 | 10.4956 | 73.26 | 0
53.546 | 7.3685 | 0 | 10.5036 | 73.68 | 0
53.586 | 7.4115 | 0 | 10.5116 | 74.12 | 0
53.626 | 7.454 | 0 | 10.5195 | 74.54 | 0
53.666 | 7.497 | 0 | 10.5276 | 74.97 | 0
53.706 | 7.541 | 0 | 10.5356 | 75.41 | 0
53.746 | 7.5845 | 0 | 10.5435 | 75.84 | 0
53.786 | 7.6275 | 0 | 10.5515 | 76.28 | 0
53.825 | 7.6725 | 0 | 10.5595 | 76.72 | 0
53.865 | 7.717 | 0 | 10.5675 | 77.17 | 0
53.905 | 7.76 | 0 | 10.5755 | 77.6 | 0
53.945 | 7.8045 | 0 | 10.5835 | 78.04 | 0
53.985 | 7.8495 | 0 | 10.5915 | 78.5 | 0
54.025 | 7.894 | 0 | 10.5995 | 78.94 | 0
54.065 | 7.9395 | 0 | 10.6075 | 79.4 | 0
54.105 | 7.986 | 0 | 10.6154 | 79.86 | 0
54.145 | 8.0335 | 0 | 10.6235 | 80.34 | 0
54.185 | 8.0805 | 0 | 10.6315 | 80.8 | 0
54.225 | 8.128 | 0 | 10.6394 | 81.28 | 0
54.265 | 8.1765 | 0 | 10.6474 | 81.76 | 0
54.305 | 8.2265 | 0 | 10.6554 | 82.26 | 0
54.345 | 8.2765 | 0 | 10.6635 | 82.76 | 0
54.385 | 8.3275 | 0 | 10.6714 | 83.28 | 0
54.425 | 8.376 | 0 | 10.6794 | 83.76 | 0
54.465 | 8.4245 | 0 | 10.6874 | 84.24 | 0
54.505 | 8.476 | 0 | 10.6954 | 84.76 | 0
54.545 | 8.5265 | 0 | 10.7034 | 85.26 | 0
54.585 | 8.5765 | 0 | 10.7113 | 85.76 | 0
54.625 | 8.626 | 0 | 10.7194 | 86.26 | 0
54.665 | 8.677 | 0 | 10.7273 | 86.77 | 0
54.705 | 8.728 | 0 | 10.7353 | 87.28 | 0
54.745 | 8.779 | 0 | 10.7433 | 87.79 | 0
54.785 | 8.83 | 0 | 10.7513 | 88.3 | 0
54.825 | 8.882 | 0 | 10.7594 | 88.82 | 0
54.865 | 8.9345 | 0 | 10.7673 | 89.34 | 0
54.904 | 8.9865 | 0 | 10.7753 | 89.86 | 0
54.944 | 9.039 | 0 | 10.7833 | 90.39 | 0
54.984 | 9.091 | 0 | 10.7913 | 90.91 | 0
55.024 | 9.1425 | 0 | 10.7993 | 91.42 | 0
55.064 | 9.1955 | 0 | 10.8072 | 91.96 | 0
55.104 | 9.249 | 0 | 10.8153 | 92.49 | 0
55.144 | 9.3025 | 0 | 10.8232 | 93.02 | 0
55.184 | 9.356 | 0 | 10.8313 | 93.56 | 0
55.224 | 9.4115 | 0 | 10.8392 | 94.12 | 0
55.264 | 9.467 | 0 | 10.8472 | 94.67 | 0
55.304 | 9.5225 | 0 | 10.8553 | 95.22 | 0
55.344 | 9.577 | 0 | 10.8632 | 95.77 | 0
55.384 | 9.6325 | 0 | 10.8712 | 96.32 | 0
55.424 | 9.689 | 0 | 10.8792 | 96.89 | 0
55.464 | 9.7435 | 0 | 10.8872 | 97.44 | 0
55.504 | 9.798 | 0 | 10.8951 | 97.98 | 0
55.544 | 9.853 | 0 | 10.9032 | 98.53 | 0
55.584 | 9.909 | 0 | 10.9112 | 99.09 | 0
55.624 | 9.9645 | 0 | 10.9191 | 99.64 | 0
55.664 | 10.0215 | 0 | 10.9271 | 100.22 | 0
55.704 | 10.0785 | 0 | 10.9351 | 100.78 | 0
55.743 | 10.1345 | 0 | 10.9431 | 101.34 | 0
55.784 | 10.1905 | 0 | 10.951 | 101.9 | 0
55.823 | 10.245 | 0 | 10.9591 | 102.45 | 0
55.864 | 10.3025 | 0 | 10.9671 | 103.02 | 0
55.903 | 10.358 | 0 | 10.975 | 103.58 | 0
55.943 | 10.415 | 0 | 10.983 | 104.15 | 0
55.983 | 10.4725 | 0 | 10.991 | 104.72 | 0
56.023 | 10.531 | 0 | 10.9991 | 105.31 | 0
56.063 | 10.5895 | 0 | 11.007 | 105.9 | 0
56.103 | 10.648 | 0 | 11.015 | 106.48 | 0
56.143 | 10.7075 | 0 | 11.023 | 107.08 | 0
56.183 | 10.766 | 0 | 11.031 | 107.66 | 0
56.223 | 10.826 | 0 | 11.039 | 108.26 | 0
56.263 | 10.8845 | 0 | 11.0469 | 108.84 | 0
56.303 | 10.943 | 0 | 11.055 | 109.43 | 0
56.343 | 11.004 | 0 | 11.063 | 110.04 | 0
56.383 | 11.0645 | 0 | 11.071 | 110.64 | 0
56.423 | 11.1255 | 0 | 11.079 | 111.26 | 0
56.463 | 11.1865 | 0 | 11.0869 | 111.86 | 0
56.503 | 11.249 | 0 | 11.095 | 112.49 | 0
56.543 | 11.312 | 0 | 11.1029 | 113.12 | 0
56.583 | 11.3755 | 0 | 11.1109 | 113.76 | 0
56.623 | 11.4385 | 0 | 11.1189 | 114.38 | 0
56.663 | 11.503 | 0 | 11.1269 | 115.03 | 0
56.703 | 11.5675 | 0 | 11.1349 | 115.68 | 0
56.743 | 11.6325 | 0 | 11.1429 | 116.32 | 0
56.782 | 11.698 | 0 | 11.1509 | 116.98 | 0
56.822 | 11.762 | 0 | 11.1589 | 117.62 | 0
56.862 | 11.827 | 0 | 11.1669 | 118.27 | 0
56.902 | 11.8925 | 0 | 11.1748 | 118.92 | 0
56.942 | 11.9585 | 0 | 11.1828 | 119.58 | 0
56.982 | 12.025 | 0 | 11.1909 | 120.25 | 0
57.022 | 12.0925 | 0 | 11.1989 | 120.92 | 0
57.062 | 12.157 | 0 | 11.2068 | 121.57 | 0
57.102 | 12.2245 | 0 | 11.2148 | 122.24 | 0
57.142 | 12.293 | 0 | 11.2228 | 122.93 | 0
57.182 | 12.3595 | 0 | 11.2308 | 123.6 | 0
57.222 | 12.4265 | 0 | 11.2388 | 124.26 | 0
57.262 | 12.494 | 0 | 11.2468 | 124.94 | 0
57.302 | 12.5615 | 0 | 11.2548 | 125.62 | 0
57.342 | 12.629 | 0 | 11.2628 | 126.29 | 0
57.382 | 12.6975 | 0 | 11.2708 | 126.98 | 0
57.422 | 12.7665 | 0 | 11.2787 | 127.66 | 0
57.462 | 12.8355 | 0 | 11.2868 | 128.36 | 0
57.502 | 12.905 | 0 | 11.2947 | 129.05 | 0
57.542 | 12.975 | 0 | 11.3027 | 129.75 | 0
57.582 | 13.046 | 0 | 11.3107 | 130.46 | 0
57.622 | 13.1185 | 0 | 11.3187 | 131.18 | 0
57.662 | 13.19 | 0 | 11.3268 | 131.9 | 0
57.702 | 13.263 | 0 | 11.3347 | 132.63 | 0
57.742 | 13.335 | 0 | 11.3427 | 133.35 | 0
57.782 | 13.4085 | 0 | 11.3507 | 134.08 | 0
57.822 | 13.4825 | 0 | 11.3587 | 134.82 | 0
57.861 | 13.556 | 0 | 11.3667 | 135.56 | 0
57.901 | 13.63 | 0 | 11.3746 | 136.3 | 0
57.941 | 13.706 | 0 | 11.3827 | 137.06 | 0
57.981 | 13.782 | 0 | 11.3907 | 137.82 | 0
58.021 | 13.857 | 0 | 11.3986 | 138.57 | 0
58.061 | 13.9345 | 0 | 11.4066 | 139.34 | 0
58.101 | 14.0125 | 0 | 11.4146 | 140.12 | 0
58.141 | 14.092 | 0 | 11.4226 | 140.92 | 0
58.181 | 14.1715 | 0 | 11.4306 | 141.72 | 0
58.221 | 14.252 | 0 | 11.4386 | 142.52 | 0
58.261 | 14.3325 | 0 | 11.4465 | 143.32 | 0
58.301 | 14.413 | 0 | 11.4545 | 144.13 | 0
58.341 | 14.4945 | 0 | 11.4625 | 144.94 | 0
58.381 | 14.5775 | 0 | 11.4705 | 145.78 | 0
58.421 | 14.6595 | 0 | 11.4785 | 146.6 | 0
58.461 | 14.7415 | 0 | 11.4865 | 147.42 | 0
58.501 | 14.8245 | 0 | 11.4945 | 148.24 | 0
58.541 | 14.908 | 0 | 11.5025 | 149.08 | 0
58.581 | 14.992 | 0 | 11.5105 | 149.92 | 0
58.621 | 15.0775 | 0 | 11.5185 | 150.78 | 0
58.661 | 15.163 | 0 | 11.5265 | 151.63 | 0
58.7 | 15.25 | 0 | 11.5345 | 152.5 | 0
58.74 | 15.337 | 0 | 11.5424 | 153.37 | 0
58.78 | 15.423 | 0 | 11.5505 | 154.23 | 0
58.82 | 15.509 | 0 | 11.5584 | 155.09 | 0
58.86 | 15.597 | 0 | 11.5665 | 155.97 | 0
58.9 | 15.685 | 0 | 11.5744 | 156.85 | 0
58.94 | 15.7735 | 0 | 11.5824 | 157.74 | 0
58.98 | 15.8635 | 0 | 11.5905 | 158.64 | 0
59.02 | 15.955 | 0 | 11.5984 | 159.55 | 0
59.06 | 16.0465 | 0 | 11.6064 | 160.46 | 0
59.1 | 16.138 | 0 | 11.6143 | 161.38 | 0
59.14 | 16.2305 | 0 | 11.6224 | 162.3 | 0
59.18 | 16.3245 | 0 | 11.6304 | 163.24 | 0
59.22 | 16.4185 | 0 | 11.6383 | 164.18 | 0
59.26 | 16.5145 | 0 | 11.6464 | 165.14 | 0
59.3 | 16.611 | 0 | 11.6543 | 166.11 | 0
59.34 | 16.7085 | 0 | 11.6624 | 167.08 | 0
59.38 | 16.808 | 0 | 11.6703 | 168.08 | 0
59.42 | 16.9075 | 0 | 11.6783 | 169.08 | 0
59.46 | 17.005 | 0 | 11.6863 | 170.05 | 0
59.5 | 17.104 | 0 | 11.6943 | 171.04 | 0
59.54 | 17.2055 | 0 | 11.7023 | 172.06 | 0
59.58 | 17.306 | 0 | 11.7103 | 173.06 | 0
59.62 | 17.407 | 0 | 11.7183 | 174.07 | 0
59.66 | 17.5075 | 0 | 11.7263 | 175.08 | 0
59.7 | 17.61 | 0 | 11.7343 | 176.1 | 0
59.739 | 17.7115 | 0 | 11.7423 | 177.12 | 0
59.779 | 17.8135 | 0 | 11.7502 | 178.14 | 0
59.819 | 17.9175 | 0 | 11.7583 | 179.18 | 0
59.859 | 18.0215 | 0 | 11.7662 | 180.22 | 0
59.899 | 18.1225 | 0 | 11.7742 | 181.22 | 0
59.939 | 18.2265 | 0 | 11.7823 | 182.26 | 0
59.979 | 18.3295 | 0 | 11.7902 | 183.3 | 0
60.019 | 18.432 | 0 | 11.7982 | 184.32 | 0
60.059 | 18.536 | 0 | 11.8062 | 185.36 | 0
60.099 | 18.642 | 0 | 11.8142 | 186.42 | 0
60.139 | 18.7495 | 0 | 11.8222 | 187.5 | 0
60.179 | 18.8555 | 0 | 11.8302 | 188.56 | 0
60.219 | 18.962 | 0 | 11.8382 | 189.62 | 0
60.259 | 19.07 | 0 | 11.8462 | 190.7 | 0
60.299 | 19.1795 | 0 | 11.8541 | 191.8 | 0
60.339 | 19.291 | 0 | 11.8622 | 192.91 | 0
60.379 | 19.4 | 0 | 11.8701 | 194 | 0
60.419 | 19.5135 | 0 | 11.8781 | 195.14 | 0
60.459 | 19.6275 | 0 | 11.8861 | 196.28 | 0
60.499 | 19.741 | 0 | 11.8941 | 197.41 | 0
60.539 | 19.8535 | 0 | 11.9021 | 198.54 | 0
60.579 | 19.969 | 0 | 11.91 | 199.69 | 0
60.619 | 20.086 | 0 | 11.918 | 200.86 | 0
60.659 | 20.2035 | 0 | 11.9261 | 202.04 | 0
60.699 | 20.323 | 0 | 11.9341 | 203.23 | 0
60.739 | 20.444 | 0 | 11.942 | 204.44 | 0
60.779 | 20.568 | 0 | 11.9501 | 205.68 | 0
60.818 | 20.693 | 0 | 11.9581 | 206.93 | 0
60.858 | 20.8155 | 0 | 11.966 | 208.16 | 0
60.898 | 20.9415 | 0 | 11.974 | 209.42 | 0
60.938 | 21.0705 | 0 | 11.9821 | 210.7 | 0
60.978 | 21.1975 | 0 | 11.9901 | 211.98 | 0
61.018 | 21.3255 | 0 | 11.998 | 213.26 | 0
61.058 | 21.4545 | 0 | 12.0059 | 214.54 | 0
61.098 | 21.5865 | 0 | 12.0141 | 215.86 | 0
61.138 | 21.7165 | 0 | 12.022 | 217.16 | 0
61.178 | 21.847 | 0 | 12.0299 | 218.47 | 0
61.218 | 21.9795 | 0 | 12.0379 | 219.8 | 0
61.258 | 22.1145 | 0 | 12.046 | 221.14 | 0
61.298 | 22.249 | 0 | 12.0539 | 222.49 | 0
61.338 | 22.384 | 0 | 12.0619 | 223.84 | 0
61.378 | 22.5215 | 0 | 12.0699 | 225.22 | 0
61.418 | 22.658 | 0 | 12.0779 | 226.58 | 0
61.458 | 22.7955 | 0 | 12.0859 | 227.96 | 0
61.498 | 22.9325 | 0 | 12.0939 | 229.32 | 0
61.538 | 23.072 | 0 | 12.1019 | 230.72 | 0
61.578 | 23.21 | 0 | 12.1098 | 232.1 | 0
61.618 | 23.3525 | 0 | 12.1179 | 233.52 | 0
61.657 | 23.495 | 0 | 12.1259 | 234.95 | 0
61.697 | 23.638 | 0 | 12.1338 | 236.38 | 0
61.738 | 23.7785 | 0 | 12.1419 | 237.78 | 0
61.777 | 23.922 | 0 | 12.1498 | 239.22 | 0
61.817 | 24.066 | 0 | 12.1579 | 240.66 | 0
61.857 | 24.211 | 0 | 12.1658 | 242.11 | 0
61.897 | 24.356 | 0 | 12.1738 | 243.56 | 0
61.937 | 24.5015 | 0 | 12.1818 | 245.02 | 0
61.977 | 24.6475 | 0 | 12.1898 | 246.48 | 0
62.017 | 24.795 | 0 | 12.1978 | 247.95 | 0
62.057 | 24.9415 | 0 | 12.2057 | 249.42 | 0
62.097 | 25.0885 | 0 | 12.2138 | 250.88 | 0
62.137 | 25.237 | 0 | 12.2218 | 252.37 | 0
62.177 | 25.388 | 0 | 12.2298 | 253.88 | 0
62.217 | 25.541 | 0 | 12.2377 | 255.41 | 0
62.257 | 25.697 | 0 | 12.2457 | 256.97 | 0
62.297 | 25.85 | 0 | 12.2538 | 258.5 | 0
62.337 | 26.0055 | 0 | 12.2617 | 260.06 | 0
62.377 | 26.1635 | 0 | 12.2697 | 261.64 | 0
62.417 | 26.323 | 0 | 12.2777 | 263.23 | 0
62.457 | 26.4815 | 0 | 12.2857 | 264.82 | 0
62.497 | 26.64 | 0 | 12.2937 | 266.4 | 0
62.537 | 26.8005 | 0 | 12.3017 | 268 | 0
62.577 | 26.9625 | 0 | 12.3097 | 269.62 | 0
62.617 | 27.1265 | 0 | 12.3177 | 271.26 | 0
62.657 | 27.2915 | 0 | 12.3257 | 272.92 | 0
62.696 | 27.4585 | 0 | 12.3337 | 274.58 | 0
62.736 | 27.624 | 0 | 12.3416 | 276.24 | 0
62.776 | 27.7875 | 0 | 12.3497 | 277.88 | 0
62.816 | 27.9555 | 0 | 12.3577 | 279.56 | 0
62.856 | 28.125 | 0 | 12.3656 | 281.25 | 0
62.896 | 28.2935 | 0 | 12.3736 | 282.94 | 0
62.936 | 28.463 | 0 | 12.3816 | 284.63 | 0
62.976 | 28.637 | 0 | 12.3896 | 286.37 | 0
63.016 | 28.8095 | 0 | 12.3976 | 288.1 | 0
63.056 | 28.982 | 0 | 12.4056 | 289.82 | 0